## Terms and Conditions
Intel
29P16B1BLDNF2
Intel XPoint
Terms and Conditions
Process Flow and Layout Reconstruction based on information contained within the following reports:
SAR-1706-801 Intel 29P16B1BLDNF2 20nm 3D XPoint Memory Structural Analysis
AME-1704-805 Intel 29P16B1BLDNF2 20nm 3D XPoint Memory (Part 1)
AME-1704-806 Intel 29P16B1BLDNF2 20nm 3D XPoint Memory (Part 2)
CAR-1708-801 CircuitVision Analysis of the Memory Access and Partial Data Path on the Intel S15C XPoint Memory Device
CAR-1708-802 CircuitVision Analysis on the Memory Array and Peripherals Intel 3D Optane XPoint Memory
CAR-1712-901 CircuitVision Analysis on the Intel S15C XPoint Memory Device
CAR-1712-902 CircuitVision Analysis of Selected Blocks on the Intel S15C XPoint Memory Device
The information contained in this report is soley based on TechInsights analysis and interpretation of the data in the reports cited above. TechInsights does not guarantee the accuracy of the individual process flow sequence, descriptions, or toolsets.
All copyright, proprietary and intellectual property rights related to this report reside with TechInsights, except as, and only to the extent, expressly agreed otherwise, in writing.
The report is provided under license, exclusively for the use of the organization to which TechInsights has delivered the report and may only be used in accordance with the terms of the license set out in the agreement between TechInsights and that organization, or with the other express, prior, written consent of TechInsights.
If distribution of the report is permitted, TechInsights accreditation, including water marks must remain attached.
The information contained in this report may describe technical innovations, which are the subject of patents held by third parties. The disclosure by TechInsights of any such information is in no form whatsoever an inducement to infringe any patent. TechInsights assumes no liability for patent infringement arising from the use of the information contained in this report.
Disclaimer: August 19, 2021 - For updated information regarding the material analysis of PCM and OTS, please see the 2nd Gen. XPoint Advanced Memory Essentials (AME-2105-801).
Published: March 22, 2019
Version: 1.0 (Full)
Change Log:
1) STI SiN Hardmask pullback process is inserted before filling STI oxide
2) Etchback of gate SiN spacer is added to obtain wide area for gate Co-Silicide by using
3) The process sequence (Via1-M2, Via2-M3 and Via2-M4) changed.
4) SOH and TiN hardmask skipped for Metal line patterning.
5) PVD for OTS and PCM layers

## Glossary
Intel
29P16B1BLDNF2
Intel XPoint
Glossary
Terms/Abbreviation | Meanings/Full Names/Details
ACL/a-C | Amorphous Carbon Layer
ACT | Active
ALD | Atomic Layer Deposition
ALN | Alignment
APM | Cleaning Solution with Ammonia hydroxide-hydrogen Peroxide-water Mixture
ARC | Anti-reflective Coating
ASH | Ashing
BARC | Bottom ARC
BC | Botton Cell
BCAT | Buried Channel Array Transistor/Recess Channel
BEOL | Back End of Line
BL | Cell Bitline
BLC | Bit Line Contact
BOE | Buffered Oxide Etchant
CHA | Chamber
CMP | Chemical-Mechanical Polish
CN | Contact
CONT | Contact
CPW | Cell Array Pocket P-Well
C-SOH | Carbon SOH
Cut | SADP pattern cutting
DHF | Diluted HF
DIF | Diffusion
DIR | DI Rinse
DIW | DI Water
DNW | Deep NWELL
DPN | Decoupled Plasma Nitridation
DPT | Double Patterning Technology
DPW | Deep Pwell
ETC | Etch
FCVD | Flowable CVD
FEOL | Front End of Line
FLD | Field
FRN | Furnace
GOX | Gate Oxide
GT | Gate
HG | i-line
HM | Hardmask
HPM | Cleaning Solution with Hydrochloric acid-hydrogen Peroxide-water Mixture
HV | High Voltage
HVN | High Voltage NMOSFET
HVOX | Peripheral HV Oxide
HVP | High Voltage PMOSFET
IIP/IMP | Implantation
ILD | Inter-layer Dielectrics
ISSG | In-situ steam generation (Oxide)
JNC | Junction
L/S | Line & Space
LIT | Photolithography
LP | Landing Pad/Landing Plug (Cell)
LVOX | Peripheral LV Oxide
M | Metal
MED | Medium
MEOL | Middle End of Line
MESH | Mechanically Enhanced Storage node for virtually unlimited Height
MET | Metal
N_SD | NMOS Source/Drain
NGT | NMOS Gate Open
NL | NMOS LDD
NSD | Negative Source Drain
NW | NWELL
NWE | N Well
NWH | PMOS HV Tr. VT Adjust
NWR | NMOS RV Tr. VT Adjust
OP | Open
OX | Oxide
P_SD | PMOS Source/Drain
PAD | Pad Open
PC | Particles
PCMP | Post-CMP
PERI | Periphery
PERI_GT/PGT/PGATE | Gate on Periphery
PGT | PMOS Gate Open
PJNC | Junction engineering on Periphery
PKPW | Pocket PWELL
PL | PMOS LDD
PLATE | Capacitor top electrode
PMD | Pre-metal Dielectics
PNL | Peripheral NMOS Halo/Ext/LDD VT Adjust
PNW | NW on Periphery
POPN | Periphery Open
PPL | Peripheral PMOS Halo/Ext/LDD VT Adjust
PPW | PW on Periphery
PR | Photoresist
PSD | Positive Source Drain
PWE | P Well
PWH | NMOS HV Tr. VT Adjust
PWI | Pwell I/O
PWR | NMOS RV Tr. VT Adjust
RST/RES | Resistor
RTA | Rapid Thermal Annealing
RTP | Rapid Thermal Process
RVN | Regular Voltage NMOSFET
RVP | Regular Voltage PMOSFET
SCN | Scanner/Photolithography
SCRUB | Scrubing
SD, S/D | Source/Drain
SNK | Sink
SNP | Cell SN Plug
SOH | Spin on Hardmask
SPM | Cleaning Solution with H2SO4/H2O2
STI | Shallow Trench Isolation
STR | Strip
SWC | Single Wafer Clean
TC | Top Cell
TFM | Thin Film
TPR | PR Thickness
TRK | Track/Photolithography
V | Via
VT(H) | Threshold Voltage
VTN | NMOS VT
VTNH | NMOS High VT Adjust
VTNR | NMOS Regular VT Adjust
VTP | PMOS VT
VTPH | PMOS High VT Adjust
VTPR | PMOS Regular VT Adjust
WET | Wet process
WFR | Wafer
WLC | Word Line Contact

## Process flow_Full
Intel
29P16B1BLDNF2
Intel XPoint
Process Flow Full
STEP # | STEP # | Zone | Loop | Mask # | Mask | Process Description | Recipe Description | THK/Depth/CD | Module | Materials | Method | Tool
1 | 10 | WFR | WFR |  |  | Wafer In | Lot ID: |  | Fab In | N/A | AUTO_TRANS | AUTO_TRANS
2 | 20 | WFR | WFR |  |  | WF Laser markings | WF ID: |  | ETC | Si | LASER MARKINGS | LASER MARKER
3 | 30 | WFR | WFR |  |  | Post Cleaning (Particle removal_DI Rinse) | APM/DIR |  | WET | APM/DIW | BATCH | SNK
4 | 40 | FEOL | STI |  |  | Pre-Cleaning | DHF+DIR |  | WET | DHF/DIW | BATCH | SNK
5 | 50 | FEOL | STI |  |  | Pad/Buffer Oxide | Pad Oxide | 10 nm | DIF | SiO | THERMAL | FRN
6 | 60 | FEOL | STI |  |  | SiN Deposition | SiN | 150 nm | DiF | SiN | LPCVD | FRN
7 | 70 | FEOL | STI |  |  | Backside Pad Oxide Strip | DHF+APM | 10 nm | WET | DHF/APM | SPRAY | SWC
8 | 80 | FEOL | STI |  |  | SOH Coating | SOH | 400 nm | LIT | SOH | COAT | TRK
9 | 90 | FEOL | STI |  |  | Pre Litho Cleaning | Backside Scrubing |  | WET | DIW | SCRUB | SWC
10 | 100 | FEOL | STI | 1 | ACTIVE | Active Lithography | PR/ARC, KrF | TPR=0.50 µm | LIT | BARC/Resist | KrF | SCN
11 | 110 | FEOL | STI |  |  | BARC Etch | BARC Etch |  | ETC | BARC | PLASMA | CHA
12 | 120 | FEOL | STI |  |  | SOH Etch | ARC/SOH Etch | 400 nm | ETC | SiON/SOH | PLASMA | CHA
13 | 130 | FEOL | STI |  |  | Ash | Plasma Ash |  | ETC | PR/Polymers | PLASMA | STR
14 | 140 | FEOL | STI |  |  | Strip+DI Rinse | SPM+APM+DIR |  | WET | SPM/APM/DIW | BATCH | SNK
15 | 150 | FEOL | STI |  |  | SiN/Buffer Ox. Etch | SiN/SiO Etch | 150 nm/10 nm | ETC | SiN/SiO | PLASMA | CHA
16 | 160 | FEOL | STI |  |  | Strip+DI Rinse | SPM+APM+DIR |  | WET | SPM/APM/DIW | BATCH | SNK
17 | 170 | FEOL | STI |  |  | STI Trench Etch | Si Etch+SiON Residue Etch | 350 nm | ETC | SiON/Si | PLASMA | CHA
18 | 180 | FEOL | STI |  |  | Strip+DI Rinse | SPM+APM+DIR |  | WET | SPM/APM/DIW | BATCH | SNK
19 | 190 | FEOL | STI |  |  | Oxide Residue Etch | SiO Residue Etch | 10 nm | ETC | SiO | PLASMA | CHA
20 | 200 | FEOL | STI |  |  | APM+DI Rinse | APM/DIR |  | WET | APM/DIW | BATCH | SNK
21 | 210 | FEOL | STI |  |  | SiN Pullback Wet Etch | H3P04 | 25 nm, remaining SiN HM is 50 nm thick | WET | H3PO4 | BATCH | SNK
22 | 220 | FEOL | STI |  |  | Procuring Pre-Cleaning | APM/DIR, skip in 30 min. |  | WET | APM/DIW | BATCH | SNK
23 | 230 | FEOL | STI |  |  | STI Liner 1 deposition | USG | 10 nm (10 nm bottom/17 nm median of 14-19 nm variation on sidewall) | DIF | SiO | ISSG | RTA
24 | 240 | FEOL | STI |  |  | PESiN Liner Deposition | SiN | 5 nm | TFM | SIN | PECVD | CHA
25 | 250 | FEOL | STI |  |  | Buffer STI MTO Deposition | SiO | 32 nm | DIF | SiO | THERMAL | FRN
26 | 260 | FEOL | STI |  |  | FCVD STI fill | FCVD Oxide STI Fill | 500 nm | TFM | F-SiO | FCVD | CHA
27 | 270 | FEOL | STI |  |  | FCVD Anneal | FCVD Conversion Annealing, 550°C ~ 650°C |  | DIF | Steam | THERMAL | FRN
28 | 280 | FEOL | STI |  |  | STI Densification | Densification, N2, 1000°C ~ 1100°C |  | DIF | N2 | THERMAL | FRN
29 | 290 | FEOL | STI |  |  | Oxide CMP | SiO CMP | CMP to nitride top with 30 nm over etch to retain 20 nm of SiN Hard mask | CMP | SiO | CMP | CMP
30 | 300 | FEOL | STI |  |  | Post CMP Cleaning + DI Rinse | PCMP Cleaning (NH4OH+HF) |  | WET | PCMP Solution | BATCH | SNK
31 | 310 | FEOL | STI |  |  | Oxide Residue Etch | SiO Residue Etch | 19 nm | ETC | SiO | PLASMA | CHA
32 | 320 | FEOL | STI |  |  | SiN Removal Wet Etch | H3PO4 | 26 nm | WET | H3PO4 | BATCH | SNK
33 | 330 | FEOL | STI |  |  | APM+DI Rinse | APM/DIR |  | WET | APM/DIW | BATCH | SNK
34 | 340 | FEOL | WELL |  |  | Pre Litho Cleaning (skip in 30 min.) | Backside Scrubing |  | WET | DIW | SCRUB | SWC
35 | 350 | FEOL | WELL | 2 | PWE | P-Well Lithography | PR/ARC, KrF | TPR=3.0 µm | LIT | PR Resist | KrF | SCN
36 | 360 | FEOL | WELL |  |  | P-Well Implant-1 | P-Well Implant-1 |  | IMP | 11B+ | MED | IMP
37 | 370 | FEOL | WELL |  |  | P-Well Implant-2 | P-Well Implant-2 |  | IMP | 11B+ | MED | IMP
38 | 380 | FEOL | WELL |  |  | P-Well Implant-3 | P-Well Implant-3 |  | IMP | 49BF2+ | MED | IMP
39 | 390 | FEOL | WELL |  |  | Ash | Plasma Ash |  | ETC | PR/Polymers | PLASMA | STR
40 | 400 | FEOL | WELL |  |  | Strip+DI Rinse | SPM+APM+DIR |  | WET | SPM/APM/DIW | BATCH | SNK
41 | 410 | FEOL | WELL | 3 | HVN VTH | HVN VTH Adjust Lithography | PR/ARC, KrF | TPR=3.0 µm | LIT | PR Resist | KrF | SCN
42 | 420 | FEOL | WELL |  |  | HVN VTH Adjust Implant | HVN VTH Adjust Implant |  | IMP | 11B+ | LOW | IMP
43 | 430 | FEOL | WELL |  |  | Ash | Plasma Ash |  | ETC | PR/Polymers | PLASMA | STR
44 | 440 | FEOL | WELL |  |  | Strip+DI Rinse | SPM+APM+DIR |  | WET | SPM/APM/DIW | BATCH | SNK
45 | 450 | FEOL | WELL | 4 | RVN VTH | RVN VTH Adjust Lithography | PR/ARC, KrF | TPR=3.0 µm | LIT | PR Resist | KrF | SCN
46 | 460 | FEOL | WELL |  |  | RVN VTH Adjust Implant | RVN VTH Adjust Implant |  | IMP | 11B+ | LOW | IMP
47 | 470 | FEOL | WELL |  |  | Ash | Plasma Ash |  | ETC | PR/Polymers | PLASMA | STR
48 | 480 | FEOL | WELL |  |  | Strip+DI Rinse | SPM+APM+DIR |  | WET | SPM/APM/DIW | BATCH | SNK
49 | 490 | FEOL | WELL | 5 | DPW | Deep P-Well Lithography | PR/ARC, KrF | TPR=3.0 µm | LIT | PR Resist | KrF | SCN
50 | 500 | FEOL | WELL |  |  | Deep P-Well Implant-1 | Deep P-Well Implant-1 |  | IMP | 11B+ | HIGH | IMP
51 | 510 | FEOL | WELL |  |  | Deep P-Well Implant-2 | Deep P-Well Implant-2 |  | IMP | 11B+ | HIGH | IMP
52 | 520 | FEOL | WELL |  |  | Ash | Plasma Ash |  | ETC | PR/Polymers | PLASMA | STR
53 | 530 | FEOL | WELL |  |  | Strip+DI Rinse | SPM+APM+DIR |  | WET | SPM/APM/DIW | BATCH | SNK
54 | 540 | FEOL | WELL | 6 | NWE | N-Well Lithography | PR/ARC, KrF | TPR=3.0 µm | LIT | PR Resist | KrF | SCN
55 | 550 | FEOL | WELL |  |  | N-Well Implant-1 | N-Well Implant-1 |  | IMP | 31P+ | MED | IMP
56 | 560 | FEOL | WELL |  |  | N-Well Implant-2 | N-Well Implant-2 |  | IMP | 31P+ | MED | IMP
57 | 570 | FEOL | WELL |  |  | N-Well Implant-3 | N-Well Implant-3 |  | IMP | 75As+ | MED | IMP
58 | 580 | FEOL | WELL |  |  | Ash | Plasma Ash |  | ETC | PR/Polymers | PLASMA | STR
59 | 590 | FEOL | WELL |  |  | Strip+DI Rinse | SPM+APM+DIR |  | WET | SPM/APM/DIW | BATCH | SNK
60 | 600 | FEOL | WELL | 7 | HVP VTH | HVP VTH Adjust Lithography | PR/ARC, KrF | TPR=3.0 µm | LIT | PR Resist | KrF | SCN
61 | 610 | FEOL | WELL |  |  | HVP VTH Adjust Implant | HVP VTH Adjust Implant |  | IMP | 31P+ | LOW | IMP
62 | 620 | FEOL | WELL |  |  | Ash | Plasma Ash |  | ETC | PR/Polymers | PLASMA | STR
63 | 630 | FEOL | WELL |  |  | Strip+DI Rinse | SPM+APM+DIR |  | WET | SPM/APM/DIW | BATCH | SNK
64 | 640 | FEOL | WELL | 8 | RVP VTH | RVP VTH Adjust Lithography | PR/ARC, KrF | TPR=3.0 µm | LIT | PR Resist | KrF | SCN
65 | 650 | FEOL | WELL |  |  | RVP VTH Adjust Implant | RVP VTH Adjust Implant |  | IMP | 31P+ | LOW | IMP
66 | 660 | FEOL | WELL |  |  | Ash | Plasma Ash |  | ETC | PR/Polymers | PLASMA | STR
67 | 670 | FEOL | WELL |  |  | Strip+DI Rinse | SPM+APM+DIR |  | WET | SPM/APM/DIW | BATCH | SNK
68 | 680 | FEOL | LVOX |  |  | Buffer Oxide Removal | DHF+DIR | 10 nm | WET | HF/DIW | BATCH | SNK
69 | 690 | FEOL | LVOX |  |  | Pre-Cleaning | DHF+DIR |  | WET | HF/DIW | BATCH | SNK
70 | 700 | FEOL | LVOX |  |  | HV Oxidation | Thermal SiO | 10 nm (4.6 nm Si consumption) | DIF | SiO | THERMAL | FRN
71 | 710 | FEOL | LVOX | 9 | LVOX | LV OX. Lithography | PR/ARC, KrF | TPR=3.0 µm | LIT | PR Resist | KrF | SCN
72 | 720 | FEOL | LVOX |  |  | Descum | PR/ARC Descum |  | ETC | C | PLASMA | CHA
73 | 730 | FEOL | LVOX |  |  | Oxide Partial Removal | DHF+DIR | 8.5 nm | WET | HF/DIW | BATCH | SNK
74 | 740 | FEOL | LVOX |  |  | Ash | Plasma Ash |  | ETC | PR/Polymers | PLASMA | STR
75 | 750 | FEOL | LVOX |  |  | Strip+DI Rinse | SPM+APM+DIR |  | WET | SPM/APM/DIW | BATCH | SNK
76 | 760 | FEOL | LVOX |  |  | Nitridation (DPN Treatment) | DPN Nitridation | 1 nm (0.5 nm SiO consumption) | DIF | N2 | DPN | RTA
77 | 761 | FEOL | LVOX |  |  | Thermal oxide | Thermal SiO | 1 nm (0.3 nm SiN consumption) | DIF | SiO | THERMAL | FRN
78 | 770 | FEOL | GATE |  |  | Pre-Cleaning | DHF+DIR |  | WET | HF/DIW | BATCH | SNK
79 | 780 | FEOL | GATE |  |  | Doped Si Deposition | Si | 120 nm | DIF | Si | LPCVD | CHA
80 | 790 | FEOL | GATE |  |  | Pre Litho Cleaning | Backside Scrubing |  | WET | DIW | SCRUB | SWC
81 | 800 | FEOL | GATE | 10 | NGT | NMOS Gate Open for Gate IIP Lithography | PR/ARC, KrF | TPR=0.50 µm | LIT | BARC/Resist | KrF | SCN
82 | 810 | FEOL | GATE |  |  | NGATE Implant | NGATE Implant |  | IMP | 31P+ | LOW | IMP
83 | 820 | FEOL | GATE |  |  | Ash | Plasma Ash |  | ETC | PR/Polymers | PLASMA | STR
84 | 830 | FEOL | GATE |  |  | Strip+DI Rinse | SPM+APM+DIR |  | WET | SPM/APM/DIW | BATCH | SNK
85 | 840 | FEOL | GATE |  |  | Pre Litho Cleaning (skip in 30 min.) | Backside Scrubing |  | WET | DIW | SCRUB | SWC
86 | 850 | FEOL | GATE | 11 | PGT | PMOS Gate Open for Gate IIP Lithography | PR/ARC, KrF | TPR=0.50 µm | LIT | BARC/Resist | KrF | SCN
87 | 860 | FEOL | GATE |  |  | PGATE Implant | PGATE Implant |  | IMP | 49BF2+ | LOW | IMP
88 | 870 | FEOL | GATE |  |  | Ash | Plasma Ash |  | ETC | PR/Polymers | PLASMA | STR
89 | 880 | FEOL | GATE |  |  | Strip+DI Rinse | SPM+APM+DIR |  | WET | SPM/APM/DIW | BATCH | SNK
90 | 890 | FEOL | GATE |  |  | Anneal | Spike Anneal |  | DIF | N2 | RTP | RTA
91 | 900 | FEOL | GATE |  |  | Pre-Cleaning | DHF+DIR |  | WET | DHF/DIW | BATCH | SNK
92 | 910 | FEOL | GATE |  |  | SiN Deposition | SiN | 150 nm | DiF | SiN | LPCVD | FRN
93 | 920 | FEOL | Resistor |  |  | SOH Coating | SOH | 400 nm | LIT | SOH | COAT | TRK
94 | 930 | FEOL | Resistor |  |  | ARC (SiON) Deposition | SiON Deposition | 20 nm | TFM | SiON | PECVD | CHA
95 | 940 | FEOL | Resister |  |  | Pre Litho Cleaning | Backside Scrubing |  | WET | DIW | SCRUB | SWC
96 | 950 | FEOL | Resister | 12 | RST | RST Lithography | PR/ARC, KrF | TPR=0.50 µm | LIT | BARC/Resist | KrF | SCN
97 | 960 | FEOL | Resister |  |  | BARC Etch | BARC Etch |  | ETC | BARC | PLASMA | CHA
98 | 970 | FEOL | Resister |  |  | ARC/SOH Etch | ARC/SOH Etch | 20 nm/400 nm | ETC | SiON/SOH | PLASMA | CHA
99 | 980 | FEOL | Resister |  |  | SiN HM Etch | SiN Etch | 150 nm | ETC | SiN | PLASMA | CHA
100 | 990 | FEOL | Resister |  |  | Ash | Plasma Ash |  | ETC | PR/Polymers | PLASMA | STR
101 | 1000 | FEOL | Resister |  |  | Strip+DI Rinse | SPM+APM+DIR |  | WET | SPM/APM/DIW | BATCH | SNK
102 | 1010 | FEOL | Resister |  |  | Poly-Si Etch | Si Etch | 120 nm | ETC | Si | PLASMA | CHA
103 | 1020 | FEOL | Resister |  |  | Strip+DI Rinse | SPM+APM+DIR |  | WET | SPM/APM/DIW | BATCH | SNK
104 | 1030 | FEOL | GATE |  |  | Pre Litho Cleaning | Backside Scrubing |  | WET | DIW | SCRUB | SWC
105 | 1040 | FEOL | GATE | 13 | GATE | Polysilicon Gate Lithography | PR/ARC, KrF | TPR=0.50 µm | LIT | BARC/Resist | KrF | SCN
106 | 1050 | FEOL | GATE |  |  | BARC Etch | BARC Etch |  | ETC | BARC | PLASMA | CHA
107 | 1060 | FEOL | GATE |  |  | SiN HM Etch | SiN Etch | 150 nm | ETC | SiN | PLASMA | CHA
108 | 1070 | FEOL | GATE |  |  | Ash | Plasma Ash |  | ETC | PR/Polymers | PLASMA | STR
109 | 1080 | FEOL | GATE |  |  | Strip+DI Rinse | SPM+APM+DIR |  | WET | SPM/APM/DIW | BATCH | SNK
110 | 1090 | FEOL | GATE |  |  | Poly-Si Etch | Si Etch | 100 nm | ETC | Si | PLASMA | CHA
111 | 1100 | FEOL | GATE |  |  | Strip+DI Rinse | SPM+APM+DIR |  | WET | SPM/APM/DIW | BATCH | SNK
112 | 1110 | FEOL | GATE |  |  | SiN HM Removal (H3PO4) | Hot H3PO4 Treatment | SiN 150 nm | WET | H3PO4 | BATCH | SNK
113 | 1120 | FEOL | GATE |  |  | S/D ONO Etch | SiO/SiN/SiO Etch | SiO/SiN/SiO (0.7nm/0.8nm/9.5nm) | ETC | SiO/SiN/SiO | PLASMA | CHA
114 | 1130 | FEOL | GATE |  |  | Si Curing | Oxidation | 2.0 nm | DIF | SiO | THERMAL | FRN
115 | 1140 | FEOL | GATE |  |  | Pre-Cleaning | DHF+DIR |  | WET | HF/DIW | BATCH | SNK
116 | 1150 | FEOL | GATE |  |  | Buffer SiO Deposition | SiO | 16 nm | DIF | SiO | THERMAL | FRN
117 | 1160 | FEOL | GATE |  |  | SiN Spacer Deposition (thin)_Gate | SiN Deposition | 63 nm | TFM | SiO | LPCVD | CHA
118 | 1170 | FEOL | GATE |  |  | SiN Spacer Etch Back_Gate | SiN Etch |  | ETC | SiN | PLASMA | CHA
119 | 1180 | FEOL | GATE |  |  | DI Rinse | DIR |  | WET | DIW | BATCH | SNK
120 | 1190 | FEOL | GATE |  |  | Pre Litho Cleaning (skip in 30 min.) | Backside Scrubing |  | WET | DIW | SCRUB | SWC
121 | 1200 | FEOL | GATE | 14 | NSD | NSD Lithography | PR/ARC, KrF | TPR=0.50 µm | LIT | BARC/Resist | KrF | SCN
122 | 1210 | FEOL | GATE |  |  | NSD Deep S/D Implant-1 | NSD Deep S/D Implant-1 |  | IMP | 31P+ | LOW | IMP
123 | 1220 | FEOL | GATE |  |  | NSD Deep S/D Implant-2 | NSD Deep S/D Implant-2 |  | IMP | 75AS+ | LOW | IMP
124 | 1230 | FEOL | GATE |  |  | Ash | Plasma Ash |  | ETC | PR/Polymers | PLASMA | STR
125 | 1240 | FEOL | GATE |  |  | Strip+DI Rinse | SPM+APM+DIR |  | WET | SPM/APM/DIW | BATCH | SNK
126 | 1250 | FEOL | GATE |  |  | Pre Litho Cleaning (skip in 30 min.) | Backside Scrubing |  | WET | DIW | SCRUB | SWC
127 | 1260 | FEOL | GATE | 15 | PSD | PSD Lithography | PR/ARC, KrF | TPR=0.50 µm | LIT | BARC/Resist | KrF | SCN
128 | 1270 | FEOL | GATE |  |  | PSD Deep S/D Implant-1 | PSD Deep S/D Implant-1 |  | IMP | 49BF2+ | LOW | IMP
129 | 1280 | FEOL | GATE |  |  | PSD Deep S/D Implant-2 | PSD Deep S/D Implant-2 |  | IMP | 11B+ | LOW | IMP
130 | 1290 | FEOL | GATE |  |  | Ash | Plasma Ash |  | ETC | PR/Polymers | PLASMA | STR
131 | 1300 | FEOL | GATE |  |  | Strip+DI Rinse | SPM+APM+DIR |  | WET | SPM/APM/DIW | BATCH | SNK
132 | 1310 | FEOL | GATE |  |  | Anneal | Spike Anneal/RTA |  | DIF | N2 | RTP | RTA
133 | 1311 | FEOL | GATE |  |  | Buffer Oxide Etch | SiO Etch | 3.0 nm, O/E Si Depth 22 nm | ETC | SiO | PLASMA | CHA
134 | 1320 | FEOL | GATE |  |  | Co Pre-Cleaning | DHF+DIR |  | WET | HF/DIW | BATCH | SNK
135 | 1330 | FEOL | GATE |  |  | Co Deposition | Co Deposition | 20 nm | TFM | Co | CVD | CHA
136 | 1340 | FEOL | GATE |  |  | 1st RTP for Silicidation | 550 ~650C Anneal | 9 nm Si consumption by CoSi | DIF | mS Anneal | THERMAL | FRN
137 | 1350 | FEOL | GATE |  |  | PAN(Phosphoric Acetic and Nitric) Wet Etch | Unreacted Co |  | WET | PAN | BATCH | SNK
138 | 1351 | FEOL | GATE |  |  | Thin Interfacial Oxide Layer | SiO | 1 nm | DIF | SiO | ALD | FRN
139 | 1360 | FEOL | GATE |  |  | CESL Deposition | ALD SiN Deposition | 23 nm | DIF | SiN | ALD | FRN
140 | 1370 | FEOL | GATE |  |  | 2nd RTP for Silicidation | 700 ~800C Anneal |  | DIF | mS Anneal | THERMAL | FRN
141 | 1380 | FEOL | GATE |  |  | Pre-Cleaning | DHF+DIR |  | WET | HF/DIW | BATCH | SNK
142 | 1390 | FEOL | CON |  |  | PMD 1 Oxide Deposition | ALD Oxide as liner | 69 nm | DIF | SiO | ALD | FRN
143 | 1400 | FEOL | CON |  |  | PMD 2 SiO USG Deposition. | USG Deposition | 150 nm | TFM | SiO | CVD | CHA
144 | 1410 | FEOL | CON |  |  | USG Anneal | USG anneal 550 ~650C |  | DIF | Steam | THERMAL | FRN
145 | 1420 | FEOL | CON |  |  | PMD 3 Pre-CMP Oxide Deposition | Low Dep Rate TEOS Deposition | 210 nm | TFM | SiO | PECVD | CHA
146 | 1430 | FEOL | CON |  |  | TEOS Oxide CMP | SiO CMP | CMP to 300 nm ht from CESL over Gate | CMP | SiO | CMP | CMP
147 | 1440 | BEOL | CON |  |  | Post Cleaning + DI Rinse | PCMP Cleaning (NH4OH+HF) |  | WET | PCMP Solution | BATCH | SNK
148 | 1450 | BEOL | CON |  |  | Pre Litho Cleaning | Backside Scrubing |  | WET | DIW | SCRUB | SWC
149 | 1460 | BEOL | CON | 16 | CN | Contact Lithography | PR/ARC, KrF | TPR=0.50 µm | LIT | BARC/Resist | KrF | SCN
150 | 1470 | BEOL | CON |  |  | BARC Etch | BARC Etch |  | ETC | BARC | PLASMA | CHA
151 | 1480 | BEOL | CON |  |  | CONT/SNP2 Oxide Etch | SiN/SiO Etch | 23 nm/429 nm | ETC | SiN/SiO | PLASMA | CHA
152 | 1490 | BEOL | CON |  |  | Ash | Plasma Ash |  | ETC | PR/Polymers | PLASMA | STR
153 | 1500 | BEOL | CON |  |  | Strip+DI Rinse | SPM+APM+DIR |  | WET | SPM/APM/DIW | BATCH | SNK
154 | 1510 | BEOL | CON |  |  | Pre-Cleaning | DHF+DIR |  | WET | HF/DIW | BATCH | SNK
155 | 1511 | BEOL | CON |  |  | Ti Liner Deposition | Ti Deposition | 1.6 nm on the bottom less than 1 nm on sidewall | MET | Ti | ALD | CHA
156 | 1520 | BEOL | CON |  |  | TiN Deposition | TiN Deposition | 6.6 nm | MET | TiN | PVD | CHA
157 | 1530 | BEOL | CON |  |  | M1 W depo | W CVD | 500 nm | MET | W | CVD | CHA
158 | 1540 | BEOL | CON |  |  | W CMP | CMP_W/TiN | CMP to top of PMD 3 - 430 nm tall (40nm overpolish) | CMP | W/TiN | CMP | CMP
159 | 1550 | BEOL | CON |  |  | Post CMP Cleaning | PCMP Cleaning (NH4OH+HF) |  | WET | PCMP Solution | BATCH | SNK
160 | 1560 | BEOL | CON |  |  | PMD 3 Recess Etch | SiO etch | 29 nm | ETC | SiO | PLASMA | CHA
161 | 1570 | BEOL | M1 |  |  | PMD 4 Deposition | SiO Deposition | 190 nm | TFM | SiO | PECVD | CHA
162 | 1580 | BEOL | M1 |  |  | Pre Litho Cleaning | Backside Scrubing |  | WET | DIW | SCRUB | SWC
163 | 1590 | BEOL | M1 | 17 | M1 | M1 Lithography | PR/ARC, KrF | TPR=0.50 µm | LIT | BARC/Resist | KrF | SCN
164 | 1600 | BEOL | M1 |  |  | BARC Etch | BARC Etch |  | ETC | BARC | PLASMA | CHA
165 | 1610 | BEOL | M1 |  |  | M1 Etch | Trench Etch with chamfer at via top | 185 nm | ETC | SiON/SiO/C | PLASMA | CHA
166 | 1620 | BEOL | M1 |  |  | Ash | Plasma Ash |  | ETC | PR/Polymers | PLASMA | STR
167 | 1630 | BEOL | M1 |  |  | Strip+DI Rinse | SPM+APM+DIR |  | WET | SPM/APM/DIW | BATCH | SNK
168 | 1640 | BEOL | M1 |  |  | Pre-Cleaning | DHF+DIR |  | WET | HF/DIW | BATCH | SNK
169 | 1650 | BEOL | M1 |  |  | Barrier/Seed Deposition | PVD TaN and Ta, CuMn seed | 2.7 side (6 nm bottom)/2.7 side ( 6nm bottom)/12 nm | MET | TaN/Ta/CuMn/Cu | PVD/CVD | CHA
170 | 1660 | BEOL | M1 |  |  | Cu Plate | Cu electroplate | 550 nm | CMP | Cu | PLATE | PLA
171 | 1670 | BEOL | M1 |  |  | Cu Anneal | Anneal Cu |  | DIF | N2 | THERMAL | FRN
172 | 1680 | BEOL | M1 |  |  | Cu CMP | Cu CMP stop on SiO |  | CMP | Cu/TiN/SiON | CMP | CMP
173 | 1690 | BEOL | M1 |  |  | Cu CMP Post Clean | Aerosol Spray |  | WET | DIW | SPRAY | SWC
174 | 1700 | BEOL | M1 |  |  | M1 ESL Cap Deposition | SiCN Deposition | 40 nm | TFM | SiCN | PECVD | CHA
175 | 1710 | BEOL | M2 |  |  | ILD1 Deposition | SiO Deposition | 220 nm | TFM | SiO | PECVD | CHA
176 | 1720 | BEOL | M2 |  |  | ULK UV Cure | UV Cure |  | TFM | UV | PECVD | CHA
177 | 1730 | BEOL | M2 |  |  | Post Clean Aerosol Spray | Aerosol Spray |  | WET | DIW | SPRAY | SWC
178 | 1740 | BEOL | M2 |  |  | ILD1 Cap Deposition | SiO Deposition | 120 nm | TFM | SiO | PECVD | CHA
179 | 1750 | BEOL | V1 |  |  | Pre Litho Cleaning | Backside Scrubing |  | WET | DIW | SCRUB | SWC
180 | 1760 | BEOL | V1 | 18 | V1 | V1 Lithography | PR/ARC, KrF | TPR=0.50 µm | LIT | BARC/Resist | KrF | SCN
181 | 1770 | BEOL | V1 |  |  | BARC Etch | BARC Etch |  | ETC | BARC | PLASMA | CHA
182 | 1780 | BEOL | V1 |  |  | V1 Etch | Etch Via and full trench Etch stop on ESL |  | ETC | ILD/SiCN | PLASMA | CHA
183 | 1790 | BEOL | V1 |  |  | Ash | Plasma Ash |  | ETC | PR/Polymers | PLASMA | STR
184 | 1800 | BEOL | V1 |  |  | Strip+DI Rinse | SPM+APM+DIR |  | WET | SPM/APM/DIW | BATCH | SNK
185 | 1810 | BEOL | M2 |  |  | Pre Litho Cleaning | Backside Scrubing |  | WET | DIW | SCRUB | SWC
186 | 1820 | BEOL | M2 | 19 | M2 | M2 Lithography | PR/ARC, KrF | TPR=0.50 µm | LIT | BARC/Resist | KrF | SCN
187 | 1830 | BEOL | M2 |  |  | BARC Etch | BARC Etch |  | ETC | BARC | PLASMA | CHA
188 | 1840 | BEOL | M2 |  |  | M2 Etch |  | M2 trench depth after CMP 160 nm | ETC | SiON/SiO/C | PLASMA | CHA
189 | 1850 | BEOL | M2 |  |  | Ash | Plasma Ash |  | ETC | PR/Polymers | PLASMA | STR
190 | 1860 | BEOL | M2 |  |  | Strip+DI Rinse | SPM+APM+DIR |  | WET | SPM/APM/DIW | BATCH | SNK
191 | 1870 | BEOL | M2 |  |  | V1 M1 ESL Etch | Etch SiCN M1 ESL | 40 nm | ETC | SiCN | PLASMA | CHA
192 | 1880 | BEOL | M2 |  |  | Pre-Cleaning | DHF+DIR |  | WET | HF/DIW | BATCH | SNK
193 | 1890 | BEOL | M2 |  |  | Barrier/Seed Deposition | PVD TaN and Ta, CuMn seed | 1.7 side, 3.5 bottom/1.7 side, 3.5 bottom/12 nm | MET | TaN/Ta/CuMn/Cu | PVD/CVD | CHA
194 | 1900 | BEOL | M2 |  |  | Cu Plate | Cu electroplate | 550 nm | CMP | Cu | PLATE | PLA
195 | 1910 | BEOL | M2 |  |  | Cu Anneal | Anneal Cu |  | DIF | N2 | THERMAL | FRN
196 | 1920 | BEOL | M2 |  |  | Cu CMP | Cu CMP stop on SiO | Dish Cu 3 nm | CMP | Cu/TiN/SiON | CMP | CMP
197 | 1930 | BEOL | M3 |  |  | M2 ESL Cap Deposition | SiCN Deposition | 40 nm | TFM | SiCN | PECVD | CHA
198 | 1940 | BEOL | M3 |  |  | ILD2 Deposition | SiO Deposition | 234 nm | TFM | SiO | PECVD | CHA
199 | 1950 | BEOL | M3 |  |  | ULK UV Cure | UV Cure |  | TFM | UV | PECVD | CHA
200 | 1960 | BEOL | M3 |  |  | Post Clean Aerosol Spray | Aerosol Spray |  | WET | DIW | SPRAY | SWC
201 | 1970 | BEOL | M3 |  |  | ILD2 Cap Deposition | SiO Deposition | 110 nm | TFM | SiO | PECVD | CHA
202 | 1980 | BEOL | V2 |  |  | Pre Litho Cleaning | Backside Scrubing |  | WET | DIW | SCRUB | SWC
203 | 1990 | BEOL | V2 |  |  | Pre-Cleaning | DHF+DIR |  | WET | HF/DIW | BATCH | SNK
204 | 2000 | BEOL | V2 | 20 | V2 | V2 Lithography | PR/ARC, KrF | TPR=0.50 µm | LIT | BARC/Resist | KrF | SCN
205 | 2010 | BEOL | V2 |  |  | BARC Etch | BARC Etch |  | ETC | BARC | PLASMA | CHA
206 | 2020 | BEOL | V2 |  |  | V2 Etch | Full trench Etch, Etch stop on ESL SiCN |  | ETC | ILD/SiCN | PLASMA | CHA
207 | 2030 | BEOL | V2 |  |  | Ash | Plasma Ash |  | ETC | PR/Polymers | PLASMA | STR
208 | 2040 | BEOL | V2 |  |  | Strip+DI Rinse | SPM+APM+DIR |  | WET | SPM/APM/DIW | BATCH | SNK
209 | 2050 | BEOL | M3 |  |  | Pre Litho Cleaning | Backside Scrubing |  | WET | DIW | SCRUB | SWC
210 | 2060 | BEOL | M3 | 21 | M3 | M3 Lithography | PR/ARC, KrF | TPR=0.50 µm | LIT | BARC/Resist | KrF | SCN
211 | 2070 | BEOL | M3 |  |  | BARC Etch | BARC Etch |  | ETC | BARC | PLASMA | CHA
212 | 2080 | BEOL | M3 |  |  | M3 Etch | Trench Etch with chamfer at via top | 150 nm | ETC | SiON/SiO/C | PLASMA | CHA
213 | 2090 | BEOL | M3 |  |  | Ash | Plasma Ash |  | ETC | PR/Polymers | PLASMA | STR
214 | 2100 | BEOL | M3 |  |  | Strip+DI Rinse | SPM+APM+DIR |  | WET | SPM/APM/DIW | BATCH | SNK
215 | 2110 | BEOL | V2 |  |  | M2 ESL Cap Etch | SiCN etch |  | ETC | SiCN | PLASMA | CHA
216 | 2120 | BEOL | M3 |  |  | Barrier/Seed Deposition | PVD TaN and Ta, CuMn seed | 2.7nm side, 4.1 nm bottom/2.7nm side, 4.1 nm bottom/12nm | MET | TaN/Ta/CuMn/Cu | PVD/CVD | CHA
217 | 2130 | BEOL | M3 |  |  | Cu Plate | Cu electroplate | 550 nm | CMP | Cu | PLATE | PLA
218 | 2140 | BEOL | M3 |  |  | Cu Anneal | Anneal Cu |  | DIF | N2 | THERMAL | FRN
219 | 2150 | BEOL | M3 |  |  | Cu CMP | Cu CMP stop on SiO | Dish Cu 3 nm | CMP | Cu/TiN/SiON | CMP | CMP
220 | 2160 | BEOL | M4 |  |  | M3 ESL Cap Deposition | SiCN Deposition | 40 nm | TFM | SiCN | PECVD | CHA
221 | 2170 | BEOL | M4 |  |  | ILD3 Deposition | SiO Deposition | 230 nm | TFM | SiO | PECVD | CHA
222 | 2180 | BEOL | M4 |  |  | ILD3 Cap Deposition | SiO Deposition | 100 nm | TFM | SiO | PECVD | CHA
223 | 2190 | BEOL | V3 |  |  | Pre Litho Cleaning | Backside Scrubing |  | WET | DIW | SCRUB | SWC
224 | 2200 | BEOL | V3 | 22 | V3 | V3 Lithography | PR/ARC, KrF | TPR=0.50 µm | LIT | BARC/Resist | KrF | SCN
225 | 2210 | BEOL | V3 |  |  | BARC Etch | BARC Etch |  | ETC | BARC | PLASMA | CHA
226 | 2220 | BEOL | V3 |  |  | V3 Etch | Full trench Etch |  | ETC | SiO/SiCN | PLASMA | CHA
227 | 2230 | BEOL | V3 |  |  | Ash | Plasma Ash |  | ETC | PR/Polymers | PLASMA | STR
228 | 2240 | BEOL | V3 |  |  | Strip+DI Rinse | SPM+APM+DIR |  | WET | SPM/APM/DIW | BATCH | SNK
229 | 2250 | BEOL | V3 |  |  | Pre-Cleaning | DHF+DIR |  | WET | HF/DIW | BATCH | SNK
230 | 2260 | BEOL | M4 |  |  | Pre Litho Cleaning | Backside Scrubing |  | WET | DIW | SCRUB | SWC
231 | 2270 | BEOL | M4 | 23 | M4 | M4 Lithography | PR/ARC, KrF | TPR=0.50 µm | LIT | BARC/Resist | KrF | SCN
232 | 2280 | BEOL | M4 |  |  | BARC Etch | BARC Etch |  | ETC | BARC | PLASMA | CHA
233 | 2290 | BEOL | M4 |  |  | M4 Etch | Trench Etch with chamfer at via top | 140 nm | ETC | SiON/SiO/C | PLASMA | CHA
234 | 2300 | BEOL | M4 |  |  | Ash | Plasma Ash |  | ETC | PR/Polymers | PLASMA | STR
235 | 2310 | BEOL | M4 |  |  | Strip+DI Rinse | SPM+APM+DIR |  | WET | SPM/APM/DIW | BATCH | SNK
236 | 2320 | BEOL | V3 |  |  | M3 ESL Cap Etch | SiCN etch | 40 | ETC | SiCN | PLASMA | CHA
237 | 2330 | BEOL | V3 |  |  | Barrier/Seed Deposition | TaN/ Ta/ CuMn seed Deposition | 1.5 sidewall 4.0 bottom/1.5 sidewall 4.0 bottom/10 nm | MET | TaN/Ta/CuMn | PVD | CHA
238 | 2340 | BEOL | V3 |  |  | Cu Plate | Cu electroplate | 550 nm | CMP | Cu | PLATE | PLA
239 | 2350 | BEOL | V3 |  |  | Cu Anneal | Anneal Cu |  | DIF | N2 | THERMAL | FRN
240 | 2360 | BEOL | V3 |  |  | Cu CMP | Cu CMP stop on SiO | 140 nm | CMP | Cu/TiN/SiON | CMP | CMP
241 | 2370 | BEOL | V3 |  |  | ESL Cap Deposition | SiCN Deposition | 44 nm | TFM | SiCN | PECVD | CHA
242 | 2380 | BEOL | LP1 |  |  | ILD4-2 Deposition | SiO Deposition | 100 nm | TFM | SiO | PECVD | CHA
243 | 2390 | BEOL | LP1 |  |  | Pre Litho Cleaning | Backside Scrubing |  | WET | DIW | SCRUB | SWC
244 | 2400 | BEOL | LP1 | 24 | LP1 | LP1 Lithography | PR/ARC, KrF | TPR=0.50 µm | LIT | BARC/Resist | KrF | SCN
245 | 2410 | BEOL | LP1 |  |  | BARC Etch | BARC Etch |  | ETC | BARC | PLASMA | CHA
246 | 2420 | BEOL | LP1 |  |  | LP1 Etch | Full trench Etch | ILD4-2 | ETC | SiO | PLASMA | CHA
247 | 2430 | BEOL | LP1 |  |  | Ash | Plasma Ash |  | ETC | PR/Polymers | PLASMA | STR
248 | 2440 | BEOL | LP1 |  |  | Strip+DI Rinse | SPM+APM+DIR |  | WET | SPM/APM/DIW | BATCH | SNK
249 | 2450 | BEOL | LP1 |  |  | Pre-Cleaning | DHF+DIR |  | WET | HF/DIW | BATCH | SNK
250 | 2460 | BEOL | LP1 |  |  | TiN Deposition | TiN Deposition | 5 nm | MET | TiN | PVD | CHA
251 | 2470 | BEOL | LP1 |  |  | W CVD Deposition | W CVD | 250 nm | MET | W | CVD | CHA
252 | 2480 | BEOL | LP1 |  |  | W/TiN CMP | CMP_W/TiN | 160 nm with 16 nm gouge into Cu layer | CMP | W/TiN | CMP | CMP
253 | 2490 | BEOL | LP1 |  |  | Post CMP Cleaning + DI Rinse | PCMP Cleaning (NH4OH+HF) |  | WET | PCMP Solution | BATCH | SNK
254 | 2500 | BEOL | LP2 |  |  | ILD4-3 Deposition | SiO Deposition | 150 nm | TFM | SiO | PECVD | CHA
255 | 2510 | BEOL | LP2 |  |  | Pre Litho Cleaning | Backside Scrubing |  | WET | DIW | SCRUB | SWC
256 | 2520 | BEOL | LP2 | 25 | LP2 | LP2 Lithography | PR/ARC, KrF | TPR=0.50 µm | LIT | BARC/Resist | KrF | SCN
257 | 2530 | BEOL | LP2 |  |  | BARC Etch | BARC Etch |  | ETC | BARC | PLASMA | CHA
258 | 2540 | BEOL | LP2 |  |  | LP2 Etch | Full trench Etch | ILD4-3 | ETC | SiO | PLASMA | CHA
259 | 2550 | BEOL | LP2 |  |  | Ash | Plasma Ash |  | ETC | PR/Polymers | PLASMA | STR
260 | 2560 | BEOL | LP2 |  |  | Strip+DI Rinse | SPM+APM+DIR |  | WET | SPM/APM/DIW | BATCH | SNK
261 | 2570 | BEOL | B CELL |  |  | Pre Litho Cleaning | Backside Scrubing |  | WET | DIW | SCRUB | SWC
262 | 2580 | BEOL | B CELL |  |  | SOH Coating | SOH | 150 nm | LIT | SOH | COAT | TRK
263 | 2590 | FEOL | B CELL |  |  | ARC (SiON) Deposition | SiON Deposition | 20 nm | TFM | SiON | PECVD | CHA
264 | 2600 | BEOL | B CELL | 26 | BLC1 | BLC1 Lithography | PR/ARC, ArF, As drawn 20 nm, Bias by 20 nm | TPR=0.09 µm (too thick for 40 nm features) | LIT | BARC/Resist | ArF | SCN
265 | 2610 | BEOL | B CELL |  |  | BARC Etch | BARC Etch |  | ETC | BARC | PLASMA | CHA
266 | 2620 | BEOL | B CELL |  |  | Shrink Spacer SiO deposition | SiO, 10 nm | 10 nm | TFM | SiO | ALD | CHA
267 | 2630 | BEOL | B CELL |  |  | Shrink Spacer Etch back | SiO Etch | 10 nm | ETC | SiO | PLASMA | CHA
268 | 2640 | BEOL | B CELL |  |  | SiON HM/SOH ARC Etch | SiON/SOH etch | 26 nm/150 nm | ETC | SiON/SOH | PLASMA | CHA
269 | 2650 | BEOL | B CELL |  |  | BLC1 Etch | Full trench Etch | ILD4-3 | ETC | SiO | PLASMA | CHA
270 | 2660 | BEOL | B CELL |  |  | Ash | Plasma Ash |  | ETC | PR/Polymers | PLASMA | STR
271 | 2670 | BEOL | B CELL |  |  | Strip+DI Rinse |  |  | WET | SPM/APM/DIW | BATCH | SNK
272 | 2680 | BEOL | B CELL |  |  | Pre-Cleaning | DHF+DIR |  | WET | HF/DIW | BATCH | SNK
273 | 2690 | BEOL | B CELL |  |  | TiN Deposition | TiN Deposition | 5 nm | MET | TiN | PVD | CHA
274 | 2700 | BEOL | B CELL |  |  | W CVD Deposition | W CVD | 250 nm | MET | W | CVD | CHA
275 | 2710 | BEOL | B CELL |  |  | W/TiN CMP | CMP_W/TiN | 250 nm/5 nm | CMP | W/TiN | CMP | CMP
276 | 2720 | BEOL | B CELL |  |  | Post CMP Cleaning + DI Rinse | PCMP Cleaning (NH4OH+HF) |  | WET | PCMP Solution | BATCH | SNK
277 | 2730 | CELL | B CELL |  |  | Pre-Cleaning | DHF+DIR |  | WET | HF/DIW | BATCH | SNK
278 | 2740 | CELL | B CELL |  |  | BC BL W Deposition | W CVD | W 37 nm | MET | W | CVD | CHA
279 | 2750 | CELL | B CELL |  |  | BC BL WN Deposition | WN CVD | WN 2.4 nm | MET | WN | CVD | CHA
280 | 2760 | CELL | B CELL |  |  | Pre-Cleaning | DHF+DIR |  | WET | HF/DIW | BATCH | SNK
281 | 2770 | CELL | B CELL |  |  | a-Carbon B Deposition | a-C | a-C 11 nm | DIF | a-Si | CVD | CHA
282 | 2780 | CELL | B CELL |  |  | Pre-Cleaning | DHF+DIR |  | WET | HF/DIW | BATCH | SNK
283 | 2790 | CELL | B CELL |  |  | BC OTS material Deposition | SeAsGeSi | SeAsGeSi 16 nm | DIF | Ge9As9Se82 | PVD | CHA
284 | 2800 | CELL | B CELL |  |  | Pre-Cleaning | DHF+DIR |  | WET | HF/DIW | BATCH | SNK
285 | 2810 | CELL | B CELL |  |  | a-Carbon M Deposition | a-C | a-C 16 nm | DIF | a-Si | CVD | CHA
286 | 2820 | CELL | B CELL |  |  | W CVD Deposition | W CVD | W 3.6 nm | MET | W | CVD | CHA
287 | 2830 | CELL | B CELL |  |  | Pre-Cleaning | DHF+DIR |  | WET | HF/DIW | BATCH | SNK
288 | 2840 | CELL | B CELL |  |  | BC PCM material Deposition | GeSbTeSi | GeSbTeSi 41 nm | DIF | GeCl2, Sb(OC2H5)3, ((CH3)3Si)2Te | PVD | CHA
289 | 2850 | CELL | B CELL |  |  | Pre-Cleaning | DHF+DIR |  | WET | HF/DIW | BATCH | SNK
290 | 2860 | CELL | B CELL |  |  | W CVD Deposition | W CVD | W 3.6 nm | MET | W | CVD | CHA
291 | 2870 | CELL | B CELL |  |  | a-Carbon T Deposition | a-C | a-C 12 nm | DIF | a-Si | CVD | CHA
292 | 2871 | CELL | B CELL |  |  | Pre Litho Cleaning | Backside Scrubing |  | WET | DIW | SCRUB | SWC
293 | 2872 | CELL | B CELL | 27 | BC BL BLK | B Cell Periphery OPEN Lithography | PR/ARC, KrF | TPR=1.1 µm | LIT | BARC/Resist | HG KrF | SCN
294 | 2873 | CELL | B CELL |  |  | BARC Etch | BARC Etch |  | ETC | BARC | PLASMA | CHA
295 | 2874 | CELL | B CELL |  |  | Periphery BL_Stack Etch | a-C/W/PCM/W/a-C/OTS/a-C/WN/W Etch with W/TiN/SiO overetch | 141.2nm (=12.0/2.2/41.0/3.6/16.0/16.0/11.0/2.4/37.0 nm/TiN & ILD 4-3 SiO in periphery overetch 40 nm/W overEtch 70 nm) | ETC | Multi layer | PLASMA | CHA
296 | 2875 | CELL | B CELL |  |  | Ash | Plasma Ash |  | ETC | PR/Polymers | PLASMA | STR
297 | 2876 | CELL | B CELL |  |  | Strip+DI Rinse | SPM+APM+DIR |  | WET | SPM/APM/DIW | BATCH | SNK
298 | 2877 | CELL | B CELL |  |  | BC_ILD4-4 | HDP SiO Deposition | 170 nm | TFM | HDP | HDP | CHA
299 | 2878 | CELL | B CELL |  |  | Oxide CMP | SiO CMP | SiO 150 nm | CMP | SiO | CMP | CMP
300 | 2879 | CELL | B CELL |  |  | Post CMP Cleaning + DI Rinse | PCMP Cleaning (NH4OH+HF) |  | WET | PCMP Solution | BATCH | SNK
301 | 2880 | CELL | B CELL |  |  | SiN Hard Mask Deposition | SiN | 150 nm | DiF | SiN | LPCVD | FRN
302 | 2890 | CELL | B CELL |  |  | A-Si Mandrel Deposition | Si | 100 nm | DIF | Si | LPCVD | CHA
303 | 2900 | CELL | B CELL |  |  | Post-Cleaning | DHF+DIR |  | WET | HF/DIW | BATCH | SNK
304 | 2910 | CELL | B CELL |  |  | Pre Litho Cleaning | Backside Scrubing |  | WET | DIW | SCRUB | SWC
305 | 2920 | CELL | B CELL |  |  | SOH Coating | SOH | 150 nm | LIT | SOH | COAT | TRK
306 | 2930 | CELL | B CELL |  |  | ARC (SiON) Deposition | SiON Deposition | 20 nm | TFM | SiON | PECVD | CHA
307 | 2940 | CELL | B CELL | 28 | BC BL | BC_BL Lithography | PR/ARC, ArF Immersion 193i | TPR=0.09µm, 20 nm as drawn mandrel, bias 15 nm | LIT | BARC/Resist | ArFI | SCN
308 | 2950 | CELL | B CELL |  |  | BARC Etch | BARC Etch |  | ETC | BARC | PLASMA | CHA
309 | 2960 | CELL | B CELL |  |  | PR Trimming | W/O vacuum break, Plasma Trimming | PR Trim 15 nm (BAR 35 -> 20 nm) | ETC | PR | PLASMA | CHA
310 | 2970 | CELL | B CELL |  |  | SiON HM/SOH ARC Etch | SiON/SOH etch | 26 nm/150 nm | ETC | SiON/SOH | PLASMA | CHA
311 | 2980 | CELL | B CELL |  |  | a-Si Etchback | a-Si Etchback | 100nm | ETC | SiON/SOH | PLASMA | CHA
312 | 2990 | CELL | B CELL |  |  | Ash | Plasma Ash |  | ETC | PR/Polymers | PLASMA | STR
313 | 3000 | CELL | B CELL |  |  | Strip+DI Rinse | SPM+APM+DIR |  | WET | SPM/APM/DIW | BATCH | SNK
314 | 3010 | CELL | B CELL |  |  | Pre-Cleaning | DHF+DIR |  | WET | HF/DIW | BATCH | SNK
315 | 3020 | CELL | B CELL |  |  | ALD Oxide Spacer Deposition | ALD Oxide | 20 nm | DIF | SiO | ALD | FRN
316 | 3030 | CELL | B CELL |  |  | ALD Oxide Spacer Etch | SiO Etch | 20 nm | ETC | SiO | PLASMA | CHA
317 | 3040 | CELL | B CELL |  |  | APM+DI Rinse | APM/DIR |  | WET | APM/DIW | BATCH | SNK
318 | 3050 | CELL | B CELL |  |  | Si/SiN Etch | Si/SiN Etch | 20 nm/ 150 nm | ETC | Si/ SiN | PLASMA | CHA
319 | 3060 | CELL | B CELL |  |  | Strip+DI Rinse | SPM+APM+DIR |  | WET | SPM/APM/DIW | BATCH | SNK
320 | 3070 | CELL | B CELL |  |  | Pre Litho Cleaning | Backside Scrubing |  | WET | DIW | SCRUB | SWC
321 | 3080 | CELL | B CELL | 29 | BC BL Cut | BC_BL Cut Lithography | PR/ARC, KrF | TPR=0.50 µm | LIT | BARC/Resist | KrF | SCN
322 | 3090 | CELL | B CELL |  |  | BARC Etch | BARC Etch |  | ETC | BARC | PLASMA | CHA
323 | 3100 | CELL | B CELL |  |  | SiN Etch | SiN Etch | 150 nm | ETC | SiN | PLASMA | CHA
324 | 3110 | CELL | B CELL |  |  | Ash | Plasma Ash |  | ETC | PR/Polymers | PLASMA | STR
325 | 3120 | CELL | B CELL |  |  | Strip+DI Rinse | SPM+APM+DIR |  | WET | SPM/APM/DIW | BATCH | SNK
326 | 3130 | CELL | B CELL |  |  | BL_Stack Etch | a-C/W/PCM/W/a-C/OTS/a-C/WN/W Etch with W/TiN/SiO overetch | 141.2nm (=12.0/2.2/41.0/3.6/16.0/16.0/11.0/2.4/37.0 nm/TiN & SiO overetch 16 nm/W overEtch 49 nm) | ETC | Multi layer | PLASMA | CHA
327 | 3140 | CELL | B CELL |  |  | Strip+DI Rinse | SPM+APM+DIR |  | WET | SPM/APM/DIW | BATCH | SNK
328 | 3150 | CELL | B CELL |  |  | Remain SiN Etch | Remain SiN Etch |  | ETC | SiN | PLASMA | CHA
329 | 3160 | CELL | B CELL |  |  | Strip+DI Rinse | SPM+APM+DIR |  | WET | SPM/APM/DIW | BATCH | SNK
330 | 3170 | CELL | B CELL |  |  | Pre-Cleaning | DHF+DIR |  | WET | HF/DIW | BATCH | SNK
331 | 3180 | CELL | B CELL |  |  | SiO SWS Deposit | SiO | 2.2 nm | DIF | SiO | ALD | CHA
332 | 3190 | CELL | B CELL |  |  | SiON SWS Deposit | SiON | 2.2 nm | DIF | SiON | ALD | CHA
333 | 3200 | CELL | B CELL |  |  | SiOC Deposit | FCVD SiOC | 12 nm | TFM | F-SiO | FCVD | CHA
334 | 3210 | BEOL | LP3 |  |  | Oxide/SiON/SiOC Residue Etch back | SiO Residue Etch back | 16.4 nm | ETC | SiO/SiON/SiOC | PLASMA | CHA
335 | 3220 | BEOL | LP3 |  |  | Strip+DI Rinse | SPM+APM+DIR |  | WET | SPM/APM/DIW | BATCH | SNK
336 | 3260 | BEOL | LP3 |  |  | Pre Litho Cleaning | Backside Scrubing |  | WET | DIW | SCRUB | SWC
337 | 3270 | BEOL | LP3 | 30 | LP3 | LP3 Lithography | PR/ARC, KrF | TPR=0.50 µm | LIT | BARC/Resist | KrF | SCN
338 | 3280 | BEOL | LP3 |  |  | BARC Etch | BARC Etch |  | ETC | BARC | PLASMA | CHA
339 | 3290 | BEOL | LP3 |  |  | LP3 Etch | Full trench Etch | ILD4-4 | ETC | SiO | PLASMA | CHA
340 | 3300 | BEOL | LP3 |  |  | BEOL post etch clean | BEOL post etch clean |  | WET | uDHF/Solvent | SPRAY | SWC
341 | 3310 | BEOL | LP3 |  |  | Ash | Plasma Ash |  | ETC | PR/Polymers | PLASMA | STR
342 | 3320 | BEOL | LP3 |  |  | Strip+DI Rinse | SPM+APM+DIR |  | WET | SPM/APM/DIW | BATCH | SNK
343 | 3330 | BEOL | WLC |  |  | Pre Litho Cleaning | Backside Scrubing |  | WET | DIW | SCRUB | SWC
344 | 3340 | BEOL | WLC |  |  | SOH Coating | SOH | 150 nm | LIT | SOH | COAT | TRK
345 | 3350 | BEOL | WLC |  |  | ARC (SiON) Deposition | SiON Deposition | 20 nm | TFM | SiON | PECVD | CHA
346 | 3360 | BEOL | WLC | 31 | WLC | WLC Lithography | PR/ARC, ArF, As drawn 20 nm, Bias by 20 nm | TPR=0.35 µm | LIT | BARC/Resist | ArF | SCN
347 | 3370 | BEOL | WLC |  |  | BARC Etch | BARC Etch |  | ETC | BARC | PLASMA | CHA
348 | 3380 | BEOL |  |  |  | Shrink Spacer SiO deposition | SiO, 10 nm | 10 nm | TFM | SiO | ALD | CHA
349 | 3390 | BEOL | WLC |  |  | Shrink Spacer Etch back | SiO Etch | 10 nm | ETC | SiO | PLASMA | CHA
350 | 3400 | BEOL | WLC |  |  | SiON HM/SOH ARC Etch | SiON/SOH etch | 26 nm/150 nm | ETC | SiON/SOH | PLASMA | CHA
351 | 3410 | BEOL | WLC |  |  | WLC Etch | Full trench Etch | ILD4-4 | ETC | SiO | PLASMA | CHA
352 | 3420 | BEOL | WLC |  |  | Ash | Plasma Ash |  | ETC | PR/Polymers | PLASMA | STR
353 | 3430 | BEOL | WLC |  |  | Strip+DI Rinse | SPM+APM+DIR |  | WET | SPM/APM/DIW | BATCH | SNK
354 | 3440 | BEOL | WLC |  |  | Pre-Cleaning | DHF+DIR |  | WET | HF/DIW | BATCH | SNK
355 | 3450 | BEOL | WLC |  |  | TiN Deposition | TiN Deposition | 5 nm | MET | TiN | PVD | CHA
356 | 3460 | BEOL | WLC |  |  | W CVD Deposition | W CVD | 250 nm | MET | W | CVD | CHA
357 | 3470 | BEOL | WLC |  |  | W/TiN CMP | CMP_W/TiN | 250 nm/5 nm | CMP | W/TiN | CMP | CMP
358 | 3480 | BEOL | WLC |  |  | Post CMP Cleaning + DI Rinse | PCMP Cleaning (NH4OH+HF) |  | WET | PCMP Solution | BATCH | SNK
359 | 3490 | CELL | B CELL |  |  | Pre-Cleaning | DHF+DIR |  | WET | HF/DIW | BATCH | SNK
360 | 3500 | CELL | B CELL |  |  | BC WL WN Deposition | WN CVD | WN 5.3 nm | MET | WN | CVD | CHA
361 | 3510 | CELL | B CELL |  |  | BC WL W Deposition | W CVD | W 60 nm | MET | W | CVD | CHA
362 | 3520 | CELL | B CELL |  |  | SiN Hard Mask Deposition | SiN | 150 nm | DiF | SiN | LPCVD | FRN
363 | 3530 | CELL | B CELL |  |  | A-Si Mandrel Deposition | Si | 100 nm | DIF | Si | LPCVD | CHA
364 | 3540 | CELL | B CELL |  |  | Backside Pad Oxide Strip | DHF+APM | 10 nm | WET | DHF/APM | SPRAY | SWC
365 | 3550 | CELL | B CELL |  |  | Pre Litho Cleaning | Backside Scrubing |  | WET | DIW | SCRUB | SWC
366 | 3560 | CELL | B CELL |  |  | SOH Coating | SOH | 150 nm | LIT | SOH | COAT | TRK
367 | 3570 | CELL | B CELL |  |  | ARC (SiON) Deposition | SiON Deposition | 20 nm | TFM | SiON | PECVD | CHA
368 | 3580 | CELL | B CELL | 32 | BC WL | BC_WL Lithography | PR/ARC, ArF Immersion 193i | TPR=0.09µm | LIT | BARC/Resist | ArFI | SCN
369 | 3590 | CELL | B CELL |  |  | BARC Etch | BARC Etch |  | ETC | BARC | PLASMA | CHA
370 | 3600 | CELL | B CELL |  |  | PR Trimming | W/O vacuum break, Plasma Trimming | PR Trim 15nm (BAR 35 -> 20 nm) | ETC | PR | PLASMA | CHA
371 | 3610 | CELL | B CELL |  |  | SiON HM/SOH ARC Etch | SiON/SOH etch | 26 nm/150 nm | ETC | SiON/SOH | PLASMA | CHA
372 | 3620 | CELL | B CELL |  |  | A-Si Spacer Etch | A-Si Etch | 20 nm | ETC | Si | PLASMA | CHA
373 | 3630 | CELL | B CELL |  |  | Ash | Plasma Ash |  | ETC | PR/Polymers | PLASMA | STR
374 | 3640 | CELL | B CELL |  |  | Strip+DI Rinse | SPM+APM+DIR |  | WET | SPM/APM/DIW | BATCH | SNK
375 | 3650 | CELL | B CELL |  |  | Pre-Cleaning | DHF+DIR |  | WET | HF/DIW | BATCH | SNK
376 | 3660 | CELL | B CELL |  |  | ALD Oxide Spacer Deposition | ALD Oxide | 20 nm | DIF | SiO | ALD | FRN
377 | 3670 | CELL | B CELL |  |  | ALD Oxide Spacer Etch | SiO Etch | 20 nm | ETC | SiO | PLASMA | CHA
378 | 3680 | CELL | B CELL |  |  | APM+DI Rinse | APM/DIR |  | WET | APM/DIW | BATCH | SNK
379 | 3700 | CELL | B CELL |  |  | Strip+DI Rinse | SPM+APM+DIR |  | WET | SPM/APM/DIW | BATCH | SNK
380 | 3710 | CELL | B CELL |  |  | Si/SiN Etch | Si/SiN Etch | 20 nm/ 150 nm | ETC | Si/ SiN | PLASMA | CHA
381 | 3720 | CELL | B CELL |  |  | Strip+DI Rinse | SPM+APM+DIR |  | WET | SPM/APM/DIW | BATCH | SNK
382 | 3730 | CELL | B CELL |  |  | Pre Litho Cleaning | Backside Scrubing |  | WET | DIW | SCRUB | SWC
383 | 3740 | CELL | B CELL | 33 | BC WL Cut | BC WL Cut Lithography | PR/ARC, KrF | TPR=0.50 µm | LIT | BARC/Resist | KrF | SCN
384 | 3750 | CELL | B CELL |  |  | BARC Etch | BARC Etch |  | ETC | BARC | PLASMA | CHA
385 | 3760 | CELL | B CELL |  |  | SiN Etch | SiN Etch | 150 nm | ETC | Si/ SiN | PLASMA | CHA
386 | 3770 | CELL | B CELL |  |  | Ash | Plasma Ash |  | ETC | PR/Polymers | PLASMA | STR
387 | 3780 | CELL | B CELL |  |  | Strip+DI Rinse | SPM+APM+DIR |  | WET | SPM/APM/DIW | BATCH | SNK
388 | 3790 | CELL | B CELL |  |  | WL_Stack Etch | W/WN/a-C/W/PCM/W/a-C/OTS/a-C Etch | 167.1 nm (=60.0/5.3/12.0/2.2/41.0/3.6/16.0/16.0/11.0 nm + Etch SiON/Oxide/SiOC fill in the WL direction) | ETC | Multi layer | PLASMA | CHA
389 | 3800 | CELL | B CELL |  |  | Strip+DI Rinse | SPM+APM+DIR |  | WET | SPM/APM/DIW | BATCH | SNK
390 | 3810 | CELL | B CELL |  |  | Remain SiN Etch | Remain SiN Etch |  | ETC | SiN | PLASMA | CHA
391 | 3820 | CELL | B CELL |  |  | SiO SWS Deposit | SiO | 2.2 nm | DIF | SiO | ALD | CHA
392 | 3830 | CELL | B CELL |  |  | SiON SWS Deposit | SiON | 2.2 nm | DIF | SiON | ALD | CHA
393 | 3840 | CELL | B CELL |  |  | SiOC Deposit | FCVD SiOC | 12 nm | TFM | F-SiO | FCVD | CHA
394 | 3850 | CELL | B CELL |  |  | SiO/SiON/SiOC Residue Etch back | SiO/SiON/SiOC Residue Etch back | 16 nm | ETC | SiO/SiON/SiOC | PLASMA | CHA
395 | 3860 | CELL | B CELL |  |  | Strip+DI Rinse | SPM+APM+DIR |  | WET | SPM/APM/DIW | BATCH | SNK
396 | 3870 | CELL | B CELL |  |  | Pre-Cleaning | DHF+DIR |  | WET | HF/DIW | BATCH | SNK
397 | 3880 | CELL | B CELL |  |  | ILD4-5 Deposition | HDP SiO Deposition | 150 nm | TFM | HDP | HDP | CHA
398 | 3890 | CELL | B CELL |  |  | Oxide CMP | SiO CMP | SiO 150 nm | CMP | SiO | CMP | CMP
399 | 3900 | CELL | B CELL |  |  | Post CMP Cleaning + DI Rinse | PCMP Cleaning (NH4OH+HF) |  | WET | PCMP Solution | BATCH | SNK
400 | 3910 | CELL | B CELL |  |  | SiO/SiON/SiOC Etch Back from in between WL W | SiO/SiON/SiOC Etch back | 36 nm | ETC | SiO | PLASMA | CHA
401 | 3920 | CELL | B CELL |  |  | Strip+DI Rinse | SPM+APM+DIR |  | WET | SPM/APM/DIW | BATCH | SNK
402 | 3930 | CELL | T CELL |  |  | Pre-Cleaning | DHF+DIR |  | WET | HF/DIW | BATCH | SNK
403 | 3940 | CELL | B CELL |  |  | ILD4-6 Deposition | SiO Deposition | 50 nm | TFM | CVD | HDP | CHA
404 | 3950 | CELL | B CELL |  |  | Oxide CMP | SiO CMP | SiO 36 nm | CMP | SiO | CMP | CMP
405 | 3960 | CELL | T CELL |  |  | TC WL W Deposition | W CVD | W 37 nm | MET | W | CVD | CHA
406 | 3970 | CELL | T CELL |  |  | TC WL WN Deposition | WN CVD | WN 2.5 nm | MET | WN | CVD | CHA
407 | 3980 | CELL | T CELL |  |  | Pre-Cleaning | DHF+DIR |  | WET | HF/DIW | BATCH | SNK
408 | 3990 | CELL | T CELL |  |  | a-Carbon B Deposition | a-C | a-C 8.5 nm | DIF | a-Si | CVD | CHA
409 | 4000 | CELL | T CELL |  |  | Pre-Cleaning | DHF+DIR |  | WET | HF/DIW | BATCH | SNK
410 | 4010 | CELL | T CELL |  |  | TC OTS material Deposition | SeAsGeSi | SeAsGeSi 14 nm | DIF | Ge9As9Se82 | PVD | CHA
411 | 4020 | CELL | T CELL |  |  | Pre-Cleaning | DHF+DIR |  | WET | HF/DIW | BATCH | SNK
412 | 4030 | CELL | T CELL |  |  | a-Carbon M Deposition | a-C | a-C 16 nm | DIF | a-Si | CVD | CHA
413 | 4040 | CELL | T CELL |  |  | W CVD Deposition | W CVD | W 4.3 nm | MET | W | CVD | CHA
414 | 4050 | CELL | T CELL |  |  | Pre-Cleaning | DHF+DIR |  | WET | HF/DIW | BATCH | SNK
415 | 4060 | CELL | T CELL |  |  | TC PCM material Deposition | GeSbTeSi | GeSbTeSi 37 nm | DIF | GeCl2, Sb(OC2H5)3, ((CH3)3Si)2Te | PVD | CHA
416 | 4070 | CELL | T CELL |  |  | Pre-Cleaning | DHF+DIR |  | WET | HF/DIW | BATCH | SNK
417 | 4080 | CELL | T CELL |  |  | W CVD Deposition | W CVD | W 2.4 nm | MET | W | CVD | CHA
418 | 4090 | CELL | T CELL |  |  | a-Carbon T Deposition | a-C | a-C 14 nm | DIF | a-Si | CVD | CHA
419 | 4091 | CELL | T CELL |  |  | Pre Litho Cleaning | Backside Scrubing |  | WET | DIW | SCRUB | SWC
420 | 4092 | CELL | T CELL | 34 | TC WL BLK | T Cell Periphery OPEN Lithography | PR/ARC, KrF | TPR=1.1 µm | LIT | BARC/Resist | HG KrF | SCN
421 | 4093 | CELL | T CELL |  |  | BARC Etch | BARC Etch |  | ETC | BARC | PLASMA | CHA
422 | 4094 | CELL | T CELL |  |  | Periphery WL_Stack Etch | a-C/W/PCM/W/a-C/OTS/a-C/WN/W Etch with W/TiN/SiO overetch | 135.7 nm (=14.0/2.4/37.0/4.3/16.0/14.0/8.5/2.5/37.0 nm) /ILD 4-6 SiO in periphery overetch 32 nm/W overEtch 38 nm) | ETC | Multi layer | PLASMA | CHA
423 | 4095 | CELL | T CELL |  |  | Ash | Plasma Ash |  | ETC | PR/Polymers | PLASMA | STR
424 | 4096 | CELL | T CELL |  |  | Strip+DI Rinse | SPM+APM+DIR |  | WET | SPM/APM/DIW | BATCH | SNK
425 | 4497 | BEOL | T CELL |  |  | TC_ILD4-7 (BLC2 stack) Deposition | HDP SiO Deposition | 150 nm | TFM | HDP | HDP | CHA
426 | 4498 | BEOL | T CELL |  |  | Oxide CMP | SiO CMP to top of a-C with dish in ILD 4-7 surface in periphery upto 14 nm | SiO | CMP | SiO | CMP | CMP
427 | 4099 | CELL | T CELL |  |  | Post CMP Cleaning + DI Rinse | PCMP Cleaning (NH4OH+HF) |  | WET | PCMP Solution | BATCH | SNK
428 | 4100 | CELL | T CELL |  |  | SiN Deposition | SiN | 150 nm | DiF | SiN | LPCVD | FRN
429 | 4110 | CELL | T CELL |  |  | A-Si Deposition | Si | 100 nm | DIF | Si | LPCVD | CHA
430 | 4120 | CELL | T CELL |  |  | Post-Cleaning | DHF+DIR |  | WET | HF/DIW | BATCH | SNK
431 | 4130 | CELL | T CELL |  |  | Pre Litho Cleaning | Backside Scrubing |  | WET | DIW | SCRUB | SWC
432 | 4140 | CELL | T CELL |  |  | SOH Coating | SOH | 150 nm | LIT | SOH | COAT | TRK
433 | 4150 | CELL | T CELL |  |  | ARC (SiON) Deposition | SiON Deposition | 20 nm | TFM | SiON | PECVD | CHA
434 | 4160 | CELL | T CELL | 35 | TC WL | TC_WL Lithography | PR/ARC, ArF Immersion 193i | TPR=0.35 µm | LIT | BARC/Resist | ArFI | SCN
435 | 4170 | CELL | T CELL |  |  | BARC Etch | BARC Etch |  | ETC | BARC | PLASMA | CHA
436 | 4180 | CELL | T CELL |  |  | PR Trimming | W/O vacuum break, Plasma Trimming | PR Trim 15 nm (BAR 35 -> 20 nm) | ETC | PR | PLASMA | CHA
437 | 4190 | CELL | T CELL |  |  | SiON HM/SOH ARC Etch | SiON/SOH etch | 26 nm/150 nm | ETC | SiON/SOH | PLASMA | CHA
438 | 4200 | CELL | T CELL |  |  | A-Si Spacer Etch | A-Si Etch | 20 nm | ETC | Si | PLASMA | CHA
439 | 4210 | CELL | T CELL |  |  | Ash | Plasma Ash |  | ETC | PR/Polymers | PLASMA | STR
440 | 4220 | CELL | T CELL |  |  | Strip+DI Rinse | SPM+APM+DIR |  | WET | SPM/APM/DIW | BATCH | SNK
441 | 4230 | CELL | T CELL |  |  | Pre-Cleaning | DHF+DIR |  | WET | HF/DIW | BATCH | SNK
442 | 4240 | CELL | T CELL |  |  | ALD Oxide Spacer Deposition | ALD Oxide | 20 nm | DIF | SiO | ALD | FRN
443 | 4250 | CELL | T CELL |  |  | ALD Oxide Spacer Etch | SiO Etch | 20 nm | ETC | SiO | PLASMA | CHA
444 | 4260 | CELL | T CELL |  |  | APM+DI Rinse | APM/DIR |  | WET | APM/DIW | BATCH | SNK
445 | 4270 | CELL | T CELL |  |  | Si/SiN Etch | Si/SiN Etch | 20 nm/ 150 nm | ETC | Si/ SiN | PLASMA | CHA
446 | 4280 | CELL | T CELL |  |  | Strip+DI Rinse | SPM+APM+DIR |  | WET | SPM/APM/DIW | BATCH | SNK
447 | 4290 | CELL | T CELL |  |  | Pre Litho Cleaning | Backside Scrubing |  | WET | DIW | SCRUB | SWC
448 | 4300 | CELL | T CELL | 36 | TC WL Cut | TC WL Cut Lithography | PR/ARC, KrF | TPR=0.50 µm | LIT | BARC/Resist | KrF | SCN
449 | 4310 | CELL | T CELL |  |  | BARC Etch | BARC Etch |  | ETC | BARC | PLASMA | CHA
450 | 4320 | CELL | T CELL |  |  | SiN Etch | SiN Etch | 150 nm | ETC | SiN | PLASMA | CHA
451 | 4330 | CELL | T CELL |  |  | Ash | Plasma Ash |  | ETC | PR/Polymers | PLASMA | STR
452 | 4340 | CELL | T CELL |  |  | Strip+DI Rinse | SPM+APM+DIR |  | WET | SPM/APM/DIW | BATCH | SNK
453 | 4350 | CELL | T CELL |  |  | Stack Etch | a-C/W/PCM/W/a-C/OTS/a-C/WN/W Etch | 135.7 nm (=14.0/2.4/37.0/4.3/16.0/14.0/8.5/2.5/37.0 nm) | ETC | Multi layer | PLASMA | CHA
454 | 4360 | CELL | T CELL |  |  | Strip+DI Rinse | SPM+APM+DIR |  | WET | SPM/APM/DIW | BATCH | SNK
455 | 4370 | CELL | T CELL |  |  | Remain SiN Etch | Remain SiN Etch |  | ETC | SiN | PLASMA | CHA
456 | 4380 | CELL | T CELL |  |  | Strip+DI Rinse | SPM+APM+DIR |  | WET | SPM/APM/DIW | BATCH | SNK
457 | 4390 | CELL | T CELL |  |  | Pre-Cleaning | DHF+DIR |  | WET | HF/DIW | BATCH | SNK
458 | 4400 | CELL | T CELL |  |  | SiO SWS fill | SiO | 2.2 nm | DIF | SiO | ALD | CHA
459 | 4410 | CELL | T CELL |  |  | SiON SWS fill | SiON | 2.2 nm | DIF | SiON | ALD | CHA
460 | 4420 | CELL | T CELL |  |  | SiOC fill | FCVD SiOC | 12 nm | TFM | F-SiO | FCVD | CHA
461 | 4430 | CELL | T CELL |  |  | Oxide Residue Etch back | SiO Residue Etch back | 16.4 nm | ETC | SiO/SiON | PLASMA | CHA
462 | 4440 | CELL | T CELL |  |  | Strip+DI Rinse | SPM+APM+DIR |  | WET | SPM/APM/DIW | BATCH | SNK
463 | 4490 | BEOL | BLC2 |  |  | Pre Litho Cleaning | Backside Scrubing |  | WET | DIW | SCRUB | SWC
464 | 4500 | BEOL | BLC2 |  |  | SOH Coating | SOH | 150 nm | LIT | SOH | COAT | TRK
465 | 4510 | BEOL | BLC2 |  |  | ARC (SiON) Deposition | SiON Deposition | 20 nm | TFM | SiON | PECVD | CHA
466 | 4520 | BEOL | BLC2 | 37 | BLC2 | BLC2 Lithography | PR/ARC, ArF, As drawn 20 nm, Bias by 20 nm | TPR=0.35 µm | LIT | BARC/Resist | ArF | SCN
467 | 4530 | BEOL | BLC2 |  |  | BARC Etch | BARC Etch |  | ETC | BARC | PLASMA | CHA
468 | 4540 | BEOL | BLC2 |  |  | Shrink Spacer SiO deposition | SiO, 10 nm | 10 nm | TFM | SiO | ALD | CHA
469 | 4550 | BEOL | BLC2 |  |  | Shrink Spacer Etch back | SiO Etch | 10 nm | ETC | SiO | PLASMA | CHA
470 | 4560 | BEOL | BLC2 |  |  | SiON HM/SOH ARC Etch | SiON/SOH etch | 26 nm/150 nm | ETC | SiON/SOH | PLASMA | CHA
471 | 4570 | BEOL | BLC2 |  |  | BLC2 Etch | Full trench Etch | ILD4-5/ILD4-6 | ETC | SiO | PLASMA | CHA
472 | 4580 | BEOL | BLC2 |  |  | Ash | Plasma Ash |  | ETC | PR/Polymers | PLASMA | STR
473 | 4590 | BEOL | BLC2 |  |  | Strip+DI Rinse | SPM+APM+DIR |  | WET | SPM/APM/DIW | BATCH | SNK
474 | 4600 | BEOL | BLC2 |  |  | Pre-Cleaning | DHF+DIR |  | WET | HF/DIW | BATCH | SNK
475 | 4610 | BEOL | BLC2 |  |  | TiN Deposition | TiN Deposition | 5 nm | MET | TiN | PVD | CHA
476 | 4620 | BEOL | BLC2 |  |  | W CVD Deposition | W CVD | 250 nm | MET | W | CVD | CHA
477 | 4630 | BEOL | BLC2 |  |  | W/TiN CMP | CMP_W/TiN | 250 nm/5 nm | CMP | W/TiN | CMP | CMP
478 | 4640 | BEOL | BLC2 |  |  | Post CMP Cleaning + DI Rinse | PCMP Cleaning (NH4OH+HF) |  | WET | PCMP Solution | BATCH | SNK
479 | 4650 | CELL | T CELL |  |  | TC BL WN Deposition | WN CVD | WN 4.7 nm | MET | WN | CVD | CHA
480 | 4660 | CELL | T CELL |  |  | TC BL W Deposition | W | W 40 nm | WET | PCMP Solution | BATCH | SNK
481 | 4670 | CELL | T CELL |  |  | SiN Deposition | SiN | 150 nm | WET | DIW | SCRUB | SWC
482 | 4680 | CELL | T CELL |  |  | A-Si Deposition | Si | 100 nm | DIF | Si | LPCVD | CHA
483 | 4690 | CELL | T CELL |  |  | Backside Pad Oxide Strip | DHF+APM | 10 nm | ETC | SiO/SiCN | PLASMA | CHA
484 | 4700 | CELL | T CELL |  |  | Pre Litho Cleaning | Backside Scrubing |  | WET | DIW | SCRUB | SWC
485 | 4710 | CELL | T CELL |  |  | SOH Coating | SOH | 150 nm | LIT | SOH | COAT | TRK
486 | 4720 | CELL | T CELL |  |  | ARC (SiON) Deposition | SiON Deposition | 20 nm | TFM | SiON | PECVD | CHA
487 | 4730 | CELL | T CELL | 38 | TC BL | TC_BL Lithography | PR/ARC, ArF Immersion 193i | TPR=0.09 µm | LIT | BARC/Resist | ArFI | SCN
488 | 4740 | CELL | T CELL |  |  | BARC Etch | BARC Etch |  | WET | PCMP Solution | BATCH | SNK
489 | 4750 | CELL | T CELL |  |  | PR Trimming | W/O vacuum break, Plasma Trimming | PR Trim 15 nm (BAR 35 -> 20 nm) | ETC | PR | PLASMA | CHA
490 | 4760 | CELL | T CELL |  |  | SiON HM/SOH ARC Etch | SiON/SOH etch | 26 nm/150 nm | ETC | SiON/SOH | PLASMA | CHA
491 | 4770 | CELL | T CELL |  |  | A-Si Spacer Etch | A-Si Etch | 20 nm | ETC | Si | PLASMA | CHA
492 | 4780 | CELL | T CELL |  |  | Ash | Plasma Ash |  | ETC | PR/Polymers | PLASMA | STR
493 | 4790 | CELL | T CELL |  |  | Strip+DI Rinse | SPM+APM+DIR |  | WET | SPM/APM/DIW | BATCH | SNK
494 | 4800 | CELL | T CELL |  |  | Pre-Cleaning | DHF+DIR |  | WET | HF/DIW | BATCH | SNK
495 | 4810 | CELL | T CELL |  |  | ALD Oxide Spacer Deposition | ALD Oxide | 20 nm | DIF | SiO | ALD | FRN
496 | 4820 | CELL | T CELL |  |  | ALD Oxide Spacer Etch | SiO Etch | 20 nm | ETC | SiO | PLASMA | CHA
497 | 4830 | CELL | T CELL |  |  | APM+DI Rinse | APM/DIR |  | WET | APM/DIW | BATCH | SNK
498 | 4840 | CELL | T CELL |  |  | Strip+DI Rinse | SPM+APM+DIR |  | WET | SPM/APM/DIW | BATCH | SNK
499 | 4850 | CELL | T CELL |  |  | SiN Etch | SiN Etch | 150 nm | ETC | SiN | PLASMA | CHA
500 | 4860 | CELL | T CELL |  |  | Strip+DI Rinse | SPM+APM+DIR |  | WET | SPM/APM/DIW | BATCH | SNK
501 | 4870 | CELL | T CELL |  |  | Pre Litho Cleaning | Backside Scrubing |  | WET | DIW | SCRUB | SWC
502 | 4880 | CELL | T CELL | 39 | TC BL Cut | TC BL Cut Lithography | PR/ARC, KrF | TPR=0.50 µm | LIT | BARC/Resist | KrF | SCN
503 | 4890 | CELL | T CELL |  |  | BARC Etch | BARC Etch |  | ETC | BARC | PLASMA | CHA
504 | 4900 | CELL | T CELL |  |  | SiN Etch | SiN Etch | 150 nm | ETC | SiN | PLASMA | CHA
505 | 4910 | CELL | T CELL |  |  | Ash | Plasma Ash |  | ETC | PR/Polymers | PLASMA | STR
506 | 4920 | CELL | T CELL |  |  | Strip+DI Rinse | SPM+APM+DIR |  | WET | SPM/APM/DIW | BATCH | SNK
507 | 4930 | CELL | T CELL |  |  | Stack Etch | W/WN/a-C/W/PCM/W/a-C/OTS/a-C Removal | 140.9 nm (=40.0/4.7/14.0/2.4/37.0/4.3/16.0/14.0/8.5 nm) | ETC | Multi layer | PLASMA | CHA
508 | 4940 | CELL | T CELL |  |  | Strip+DI Rinse | SPM+APM+DIR |  | WET | SPM/APM/DIW | BATCH | SNK
509 | 4950 | CELL | T CELL |  |  | Remain SiN Etch | Remain SiN Etch |  | ETC | SiN | PLASMA | CHA
510 | 4960 | CELL | T CELL |  |  | Strip+DI Rinse | SPM+APM+DIR |  | WET | SPM/APM/DIW | BATCH | SNK
511 | 4970 | CELL | T CELL |  |  | SiO SWS Deposit | SiO | 2.2 nm | DIF | SiO | ALD | CHA
512 | 4980 | CELL | T CELL |  |  | SiON SWS Deposit | SiON | 2.2 nm | DIF | SiON | ALD | CHA
513 | 4990 | CELL | T CELL |  |  | SiOC Deposit | FCVD SiOC | 200 nm | TFM | F-SiO | FCVD | CHA
514 | 5000 | CELL | T CELL |  |  | Pre Litho Cleaning | Backside Scrubing |  | WET | DIW | SCRUB | SWC
515 | 5010 | CELL | T CELL | 40 | TC BL Fill Perphery Remove | TC BL SiOC Fill Area Cut Lithography | PR/ARC, KrF | TPR=0.50 µm | LIT | BARC/Resist | KrF | SCN
516 | 5020 | CELL | T CELL |  |  | BARC Etch | BARC Etch |  | ETC | BARC | PLASMA | CHA
517 | 5030 | CELL | T CELL |  |  | SiOC Etch | SiOC Etch | 150 nm | ETC | SiN | PLASMA | CHA
518 | 5040 | CELL | T CELL |  |  | Ash | Plasma Ash |  | ETC | PR/Polymers | PLASMA | STR
519 | 5050 | BEOL | T CELL |  |  | Strip+DI Rinse | SPM+APM+DIR |  | WET | SPM/APM/DIW | BATCH | SNK
520 | 5060 | BEOL | T CELL |  |  | Pre-Cleaning | DHF+DIR |  | WET | HF/DIW | BATCH | SNK
521 | 5070 | CELL | T CELL |  |  | SiO/SiON/SiOC Residue Etch back | SiO/SiON/SiOC Residue Etch back | 52 nm (16 nm to top surface of W + recess 36 nm) | ETC | SiO/SiON/SiOC | PLASMA | CHA
522 | 5080 | CELL | T CELL |  |  | TC_ILD4-8 Deposition | HDP SiO Deposition | 150 nm | TFM | SiO | HDP PECVD | CHA
523 | 5090 | CELL | T CELL |  |  | Oxide CMP | SiO CMP | SiO 150 nm | CMP | SiO | CMP | CMP
524 | 5100 | CELL | T CELL |  |  | Post CMP Cleaning + DI Rinse | PCMP Cleaning (NH4OH+HF) |  | WET | PCMP Solution | BATCH | SNK
525 | 5110 | BEOL | V4 |  |  | ILD4-9 Deposition | USG Deposition | 350 nm | DIF | SiO | ISSG | RTA
526 | 5120 | BEOL | V4 |  |  | ILD4-10 Deposition | PECVD Deposition | 230 nm | TFM | HDP SiO | HDP | CHA
527 | 5130 | BEOL | V4 |  |  | Pre Litho Cleaning | Backside Scrubing |  | WET | DIW | SCRUB | SWC
528 | 5140 | BEOL | V4 | 41 | V4 | Via4 Lithography | PR/ARC, KrF | TPR=0.50 µm | LIT | BARC/Resist | KrF | SCN
529 | 5150 | BEOL | V4 |  |  | BARC Etch | BARC Etch |  | ETC | BARC | PLASMA | CHA
530 | 5160 | BEOL | V4 |  |  | Via4 Etch | Via4 Etch |  | ETC | IMD/C | PLASMA | CHA
531 | 5170 | BEOL | V4 |  |  | Ash | Plasma Ash |  | ETC | PR/Polymers | PLASMA | STR
532 | 5180 | BEOL | V4 |  |  | Strip+DI Rinse | SPM+APM+DIR |  | WET | SPM/APM/DIW | BATCH | SNK
533 | 5190 | BEOL | V4 |  |  | Pre-Cleaning | DHF+DIR |  | WET | HF/DIW | BATCH | SNK
534 | 5200 | BEOL | V4 |  |  | TiN Deposition | TiN Deposition | 5 nm | MET | TiN | PVD | CHA
535 | 5210 | BEOL | V4 |  |  | W CVD Deposition | W CVD | 1.4 µm | MET | W | CVD | CHA
536 | 5220 | BEOL | V4 |  |  | W/TiN CMP | CMP_W/TiN | 250 nm/5 nm | CMP | W/TiN | CMP | CMP
537 | 5230 | BEOL | V4 |  |  | Post CMP Cleaning + DI Rinse | PCMP Cleaning (NH4OH+HF) |  | WET | PCMP Solution | BATCH | SNK
538 | 5240 | BEOL | M5 |  |  | Bevel Strip | Bevel Etch front/back |  | ETC | SiO | PLASMA | STR
539 | 5250 | BEOL | M5 |  |  | Bevel Strip Clean | Bevel etch post clean |  | WET | APM/DHF | BATCH | SNK
540 | 5260 | BEOL | M5 |  |  | TiN/Al/TiAlN Deposition | TiN/Al/TiAlN CVD | 750 nm | MET | TiN/Al/TiAlN | CVD | CHA
541 | 5270 | BEOL | M5 | 42 | M5 | M5 Lithography | PR/ARC, KrF | TPR=0.50 µm | LIT | BARC/Resist | KrF | SCN
542 | 5280 | BEOL | M5 |  |  | BARC Etch | BARC Etch |  | ETC | BARC | PLASMA | CHA
543 | 5290 | BEOL | M5 |  |  | M5 Al Pad Etch | TiN/Al/TiAlN Etch |  | ETC | TiN/Al/TiAlN | PLASMA | CHA
544 | 5300 | BEOL | M5 |  |  | Ash | Plasma Ash |  | ETC | PR/Polymers | PLASMA | STR
545 | 5310 | BEOL | M5 |  |  | Strip+DI Rinse | SPM+APM+DIR |  | WET | SPM/APM/DIW | BATCH | SNK
546 | 5320 | BEOL | PASSIVATION |  |  | Passivation Oxide Deposition-1 | PETEOS Deposition-1 | 45 nm | TFM | SiO | PECVD | CHA
547 | 5330 | BEOL | PASSIVATION |  |  | Passivation Oxide Deposition-2 | PETEOS Deposition-2 | 0.97 um | TFM | SiO | PECVD | CHA
548 | 5340 | BEOL | PASSIVATION |  |  | Passivation SiON Deposition | SiON Deposition | 0.79 um | TFM | SiON | PECVD | CHA
549 | 5350 | BEOL | PAD |  |  | Pre Litho Cleaning | Backside Scrubing |  | WET | DIW | SCRUB | SWC
550 | 5360 | BEOL | PAD | 43 | PAD | Pad Open Lithography | PR/ARC, i-line | TPR=2.0 µm | LIT | PR Resist | HG | SCN
551 | 5370 | BEOL | PAD |  |  | BARC Etch | BARC Etch |  | ETC | BARC | PLASMA | CHA
552 | 5380 | BEOL | PAD |  |  | Pad Open Etch | SiN/SiO Etch | 550 nm/850 nm | ETC | SiN/SiO | PLASMA | CHA
553 | 5390 | BEOL | PAD |  |  | Ash | Plasma Ash |  | ETC | PR/Polymers | PLASMA | STR
554 | 5400 | BEOL | PAD |  |  | Strip+DI Rinse | SPM+APM+DIR |  | WET | SPM/APM/DIW | BATCH | SNK
555 | 5410 | BEOL | WFR |  |  | WF Fab Out |  |  | Fab Out | N/A | AUTO_TRANS | AUTO_TRANS

## Masks
Intel
29P16B1BLDNF2
Intel XPoint
Masks
Mask # | Layer Name | Description | EUV | 193i | ArF | KrF | i-line | Mask
1 | ACTIVE | Active Lithography |  |  |  | 1 |  | 1
2 | PWE | P-Well Lithography |  |  |  | 1 |  | 1
3 | HVN VTH | HVN VTH Adjust Lithography |  |  |  | 1 |  | 1
4 | RVN VTH | RVN VTH Adjust Lithography |  |  |  | 1 |  | 1
5 | DPW | Deep P-Well Lithography |  |  |  | 1 |  | 1
6 | NWE | N-Well Lithography |  |  |  | 1 |  | 1
7 | HVP VTH | HVP VTH Adjust Lithography |  |  |  | 1 |  | 1
8 | RVP VTH | RVP VTH Adjust Lithography |  |  |  | 1 |  | 1
9 | LVOX | LV OX. Lithography |  |  |  | 1 |  | 1
10 | NGT | NMOS Gate Open for Gate IIP |  |  |  | 1 |  | 1
11 | PGT | PMOS Gate Open for Gate IIP |  |  |  | 1 |  | 1
12 | RST | RST Photo |  |  |  | 1 |  | 1
13 | GATE | Polysilicon Gate Lithography |  |  |  | 1 |  | 1
14 | NSD | NSD Lithography |  |  |  | 1 |  | 1
15 | PSD | PSD Lithography |  |  |  | 1 |  | 1
16 | CN | Contact Lithography |  |  |  | 1 |  | 1
17 | M1 | M1 Lithography |  |  |  | 1 |  | 1
18 | V1 | V1 Lithography |  |  |  | 1 |  | 1
19 | M2 | M2 Lithography |  |  |  | 1 |  | 1
20 | V2 | V2 Lithography |  |  |  | 1 |  | 1
21 | M3 | M3 Lithography |  |  |  | 1 |  | 1
22 | V3 | V3 Lithography |  |  |  | 1 |  | 1
23 | M4 | M4 Lithography |  |  |  | 1 |  | 1
24 | LP1 | LP1 Lithography |  |  |  | 1 |  | 1
25 | LP2 | LP2 Lithography |  |  |  | 1 |  | 1
26 | BLC1 | BLC1 Lithography |  |  | 1 |  |  | 1
27 | BC BL BLK | B Cell Periphery Cell Stack Clear Lithography |  |  |  | 1 |  | 1
28 | BC BL | BC_BL Lithography |  | 1 |  |  |  | 1
29 | BC BL Cut | BC_BL Cut Lithography |  |  |  | 1 |  | 1
30 | LP3 | LP3 Lithography |  |  |  | 1 |  | 1
31 | WLC | WLC Lithography |  |  | 1 |  |  | 1
32 | BC WL | BC_WL Lithography |  | 1 |  |  |  | 1
33 | BC WL Cut | BC WL Cut Lithography |  |  |  | 1 |  | 1
34 | TC WL BLK | T Cell Periphery Cell Stack Clear Lithography |  |  |  | 1 |  | 1
35 | TC WL | TC_WL Lithography |  | 1 |  |  |  | 1
36 | TC WL Cut | TC WL Cut Lithography |  |  |  | 1 |  | 1
37 | BLC2 | BLC2 Lithography |  |  | 1 |  |  | 1
38 | TC BL | TC_BL Lithography |  | 1 |  |  |  | 1
39 | TC BL Cut | TC BL Cut Lithography |  |  |  | 1 |  | 1
40 | TC BL Fill Periphery Remove | TC BL SiOC Fill Area Cut Lithography |  |  |  | 1 |  | 1
41 | V4 | V4 Lithography |  |  |  | 1 |  | 1
42 | M5 | M5 Lithography |  |  |  | 1 |  | 1
43 | PAD | Pad Open Photo |  |  |  |  | 1 | 1
| Total |  | 0 | 4 | 3 | 35 | 1 | 43

## Layer Annotation (X-section)
Intel
29P16B1BLDNF2
Intel XPoint
Layer Annotation (X-Section)
M2
M3
M4
Via1
Via2
Via3
M1
CN
Top Cell
Bottom Cell
Gate
STI
BC BL
TC BL
TC WL
BC WL
LP1
LP2
LP3
BLC2
BC BL
TC WL
BC WL
TC BL
BLC1
LP1
M4
Via3
ILD4-2 100nm
ILD4-3 150nm
ILD 4-1( ESL cap) SiCN 40nm
WLC
LP1
LP2
ILD4-2 100nm
ILD4-3 150nm
ILD4-4 150nm
BC WL
TC WL
M4
Via3
TC BL
LP1
LP2
ILD4-2 100nm
ILD4-3 150nm
ILD4-4 37nm
ILD4-5 + ILD 4-6 after CMP 150nm
BLC2
LP3
ILD4-7 150nm
M4
Via3
ILD 4-2 100nm
ILD4-3 150nm
ILD4-4 37nm
ILD4-5 + ILD 4-6
ILD4-7
ILD4-8 150nm
Via4
M5 (Al)
ILD 4-9 350nm
ILD 4-10 230nm
ILD 190nm
CESL 23nm
ALD Liner 69nm
USG 150nm
TEOS 210nm
CN
ESL cap SiCN 40nm
M1
ILD1 Cap 120nm
ILD1 220nm
ESL cap SiCN 40nm
ILD2 Cap 110nm
ILD2 234nm
ESL cap SiCN 40nm
ILD3 Cap 100nm
ILD3 230nm
ESL cap SiCN 40nm
Via1
M1
CN
M2
M3

## Cell Array DA (Layouts)
Intel
29P16B1BLDNF2
Intel XPoint
Cell Array DA (Layouts)

## Process Assumptions
Intel
29P16B1BLDNF2
Intel XPoint
Process Assumptions
General Assumptions
All of the process flow and steps are based on TechInsights reverse engineering (RE) including structural and materials analysis.
Some of the inserted steps are from SME's hands-on experience for semiconductor manufacturing.
Some of the informations are based on TechInsights research activities including patents review and public data.
All of the dimensions such as DI, FI, thickness (deposited and final) are based on RE.
Commercial products used for process materials are not described.
Specific process condition and information such as temperature, time, pressure, etchant, solution are not described.
Process Sequence Assumption
Mask can be skipped in MP due to process simplifycation: ALN
STI before Well Implantation
DPT used on Bottom/Top Cell BL/WL Patterning
Gate and Resistor materials are CoSilicidation
Layer/Connection Annotation Assumption
ILD: Inter-Layer Dielectrics, ILD/ILD1/ILD1_Cap/ILD2/ILD2_Cap/ILD3/ILD4-1/ILD4-2/ILD4-3/ILD4-4/ILD4-5/ILD4-6/ILD4-7/ILD4-8/ILD4-9/ILD4-10
IMD: Inter-Metal Dielectrics, IMD
FEOL with ACT/Resistor/Gate
BEOL with CN/Metal1/Via1/Metal2/Via2/Meta3/Via3/Metal4/LP1/LP2/BLC1/LP3/WLC/BLC2/Via4/M5
W for CN/LP1/LP2/LP3/BLC1/WLC/BLC2/Via4
PCM (GST) and OTS deposition by PVD
Cu for Metal1/Via1/Metal2/Via2/Meta3/Via3/Metal4
Al for M5
Patterning (Lithography/Etching) Assumption
DPT (Double Patterining Technology) for Bottom Cell BL/WL, Top Cell BL/WL
a-Si spacer used for DPT
BARC thickness ~ 160 nm for i-line, ~ 70 nm for KrF/ArF
Dual Damascene etch for Metal Line/Via
Planarization (CMP, E/B) Assumption
CMP based planarization (E/B not used for planarization)
CMP post cleaning added
CMP slurry materials are not described
E/B process used for some recess such as BCAT and Plug
Implantation Assumption
Triple Well structure
RV (Regular Voltage) & HV (High Voltage) Tr.
S/D IIP on NMOS and PMOS