## ATF_
Yield/Goal Spec | Model Parameter / usage |  |  | BWF Speculative Median Die | ATF D1 Median Die | ATF D1 1 sigma DTD, WTW, LTL | Scaling applied
Array Leakage
SET cell, selection leakage per cell (nA) |  | Scaled by area |  | 12.5 | 12.5 | 0.75 | Yes: S26A lkg*0.5*1.33 (Area scaled by 0.5x 1.33x GB assumed)
RESET cell, selection leakage per cell (nA) |  | Scaled by area |  | 6.25 | 6.25 | 0.5
@Deselect Write bias DUMMY cell, selection leakage per cell (nA) |  | Scaled by area |  | 1.575 | 1.575 | 0.2
@Deselect Write +Ccell bias DUMMY cell, selection leakage per cell (nA) |  | Scaled by area |  | 10 | 10 | 1.25
Leakage current per cell @Ccell Bias, @ Max Temp (pA) |  | Scaled by area |  | 3.5 | 3.5 | 0.1
Format of IV equation |  | unchanged
IV Equation pre-factor set |  | unchanged |  | 2.84 | 2.84 | NA
IV Equation pre-factor reset |  | unchanged |  | 17.5525 | 17.5525 | NA
IV Equation Rho1 |  | Scaled by area |  | 2712000000000 | 2712000000000 | NA
IV Equation Rho2 |  | Scaled by area |  | 105000000000000 | 105000000000000 | NA
IV Equation sigma |  | unchanged |  | 0.1157 | 0.1157 | NA
IV Equation bita |  | unchanged |  | 0.06054 | 0.06054 | NA
SET (State and Operation)
Median die Set Vt, @ min delay after write, @ Max Temp (mV) | Median: vt_set_d(0, 1, 2, 3); Sigma: sig_vtset_d(0, 1, 2, 3) | unchanged |  | 4467 | 4467 | 43 | Reverted back to S26A - PI to skew SD thk to match S26A
Set Vt temperature dependence (mV / C) | tc_vtset_d(0, 1, 2, 3) | unchanged |  | -5.5 | -5.5 | 0.53
Set Vt bit-to-bit sigma, single pulse, across all drift timescales (mV) | sigma_vtset_d(0, 1, 2, 3) | unchanged |  | 95.9 | 95.9 | 2.6
Set Vt sigma slope to Set Vt med (mV/mV) | slope_vtset_d(0, 1, 2, 3) | unchanged |  | 0 | 0 | NA
Max Systematic Xtile SET VT Variation (mV) | xtile_set_d(0, 1, 2,3) | unchanged |  | 51.1 | 51.1 | 9.4
Nucleation Speed Pre-Cyc (ns) (3 sigma bit) |  | unchanged |  | 58 | 58 | 11 | Not yet scaled: Using 20 nm S26A data Scaling method TBD (AR: Lu)
Nucleation Speed Pst-Cyc (ns) (3 sigma bit) |  | unchanged |  | 82 | 82 | 21
Nucleation Speed Slope to DVT (ns/mV) (3 sigma bit) |  | unchanged |  | 0.18 | 0.18 | N.A.
Growth Speed Pre-Cyc (ns) (3 sigma bit) |  | unchanged |  | 42 | 42 | 12
Growth Speed Pst-Cyc (ns) (3 sigma bit) |  | unchanged |  | 80 | 80 | 10
Set pulse SHAPE capability (uA) - I1 N @ 85C | Max(I1, I4) is Ion_pre_d(0, 1, 2, 3) for read, no tc and pre/post-cycle change implemented. | unchanged |  | 17.35 | 17.35 | 0.684
Set pulse SHAPE capability (uA) - I1 M @ 85C |  | unchanged |  | 15.49 | 15.49 | 0.684
Set pulse SHAPE capability (uA) - I1 F @ 85C |  | unchanged |  | 15.49 | 15.49 | 0.684
Set pulse SHAPE capability (uA) - I4 / eSSR setback @ 85C |  | unchanged |  | 16.494 | 16.494 | 0.204
Set pulse SHAPE capability (uA) - I3A N @ 85C | I3C is Ion_pre_d(0, 1, 2, 3) for set, no tc and pre/post-cycle change implemented | unchanged |  | 17.35 | 17.35 | 0.684
Set pulse SHAPE capability (uA) - I3A M @ 85C |  | unchanged |  | 15.49 | 15.49 | 0.684
Set pulse SHAPE capability (uA) - I3A F @ 85C |  | unchanged |  | 15.49 | 15.49 | 0.684
Set pulse SHAPE capability (uA) - I3B @ 85C |  | unchanged |  | 38.22 | 38.22 | 1.35
Set pulse SHAPE capability (uA) - I3C / eSSR growth @ 85C |  | unchanged |  | 38.22 | 38.22 | 1.35
Set Pulse Amplitude Temperature Coefficient - I1, I3C, I4 (nA/C) |  | unchanged |  | -32.9 | -32.9 | N/A
|  | unchanged |  | -70.9 | -70.9
|  | unchanged |  | -16.5 | -16.5
SET I3C slope to Resistance (CD proxy) (uA/nm) |  | unchanged |  | -2 | -2 | N.A. | Used CD skew data from Lu No need for scaling.
RESET (State and Operation)
Median die Reset Vt, @ min delay after write, @ Max Temp (mV) | Median: vt_rst_d(0, 1, 2, 3); Sigma: sig_vtrst_d(0, 1, 2, 3) | unchanged |  | 5376 | 5376 | 41 | Reverted back to S26A - PI to skew PM thk to match S26A dVt
Delta Vt @ min delay after write, @Max Temp (mV) |  | unchanged |  | 909 | 909 | 28
Reset Vt temperature dependence (mV / C) | tc_vtrst_d(0, 1, 2, 3) | unchanged |  | -9 | -9 | 0.27
Reset Vt bit-to-bit sigma, single pulse, across all drift timescales (mV) | sigma_vtrst_d(0, 1, 2, 3) | unchanged |  | 76 | 76 | 1.9
Reset Vt sigma slope to RST Vt med (mV/mV) | slope_vtrst_d(0, 1, 2, 3) | unchanged |  | 0.03 | 0.03 | N.A. | Not yet scaled: Using 20 nm S26A data Scaling method TBD (AR: Lu)
Max Systematic Xtile RESET VT Variation (mV) | xtile_set_d(0, 1, 2,3) | unchanged |  | 68 | 68 | 9.6 | Yes: Vt = Vt0 - 1.87835 * (A-254) Vt in mV and area A in nm2 I_Scaled = 0.6*I_S26A
Median bit reset current @ 85C (uA) pre seasoning |  | CHANGE |  | 59.7 | 59.7 | 1.27
I-Reset current, @ Max Temp post seasoning 3.54s bit (uA) | ion_pre_d(0, 1, 2, 3) for reset | CHANGE | 60 | 50 | 67.08 | 0.62
Required duration for I_cell > I-Reset current |  | unchanged |  | t = 3.3 ns (2.05 - 4.55 ns) | t = 3.3 ns (2.05 - 4.55 ns)
I-Reset slope to Resistance (CD proxy) (uA/nm) |  | ? |  | -4.5 | -4.5 | N.A. | Used CD skew data from Lu No need for scaling.
Maximum over-reset pre cyc (108% of Ireset current for 3.54s bit) |  | unchanged |  | 54 | 72.4464 | N.A. | Used CD skew data from Lu No need for scaling.
Expected Irset increase through cycling (uA) | Implemented in the model | unchanged |  | 6 | 6 | N.A.
Imelt current temperature coefficient (uA / C) |  | unchanged |  | -0.08 | -0.08 | N.A.
Ireset current temperature coefficient (uA / C) | tc_ion_pre_d(0, 1, 2, 3) for reset | unchanged |  | -0.08 | -0.08 | N.A.
I-Melt current Median. @ Max Temp, Initial (uA) |  | CHANGE |  |  | 41.8 | 1.7
I-Melt current Min. @ Max Temp, Initial (uA) |  | CHANGE |  | 33.4 | 33.4 | 2.5
I-Melt slope to Resistance (CD proxy) (uA/nm) |  | ? |  | -2.2 | -2.2
Slope1 VTI Set2Reset: Delta Vt after 50uA RESET pulse (mV / uA) |  | unchanged |  | 2.18 | 2.18 | 0.33
On state
Rpath (Ohms) | [6 empty] | Scaled based on Rpath resistance increases (WL, BL, Via), Rperiph not scaled
Rperiph (TT CMOS) (ohms) @ VDM0 Read bias |  | CD scaling
Rpath@-3s [ED1] (Ohms) - (0C) |  | CD scaling |  | 67042.6699 | 67042.6699
Rpath@-3s [ED10] (Ohms) (0C) |  | CD scaling |  | 99763.729 | 99763.729
Rpath@+3s [ED1] (Ohms) (85C) |  | CD scaling |  | 68574.79685 | 68574.79685
Rpath@+3s [ED10] (Ohms) (85C) |  | CD scaling |  | 109125.6635 | 109125.6635
Ihold equation (uA)
Ihold equation - post cycling (uA) | Implemented in the model | unchanged
Vhold equation (V) |  | unchanged
Vhold equation - post cycling (V) |  | unchanged
I_hold Max: ED10, ED1 (-3σ WL/BL/Via Res, TT CMOS, 0C post-cycles) [uA] | Ihold3_post_d(0, 1, 2, 3) | unchanged |  | 10.23434 | 10.23434
| Ihold4_post_d(0, 1, 2, 3) | unchanged |  | 13.60461 | 13.60461
I_hold Min: ED10, ED1 (+3σ WL/BL/Via Res, TT CMOS, 85C pre-cycles) [uA] | Ihold1_pre_d(0, 1, 2, 3) | unchanged |  | 7.270057 | 7.270057
| Ihold2_pre_d(0, 1, 2, 3) | unchanged |  | 11.4468 | 11.4468
I_hold @ 30C (uA) |  | unchanged |  | 5uA FF, | 5uA FF, | 1uA
|  | unchanged |  | 7uA MM, | 7uA MM,
|  | unchanged |  | 9uA NN | 9uA NN
DVD I@ I-Reset F(Temp in C) (Ohms) | Implemented in the model | unchanged
Von @ I-Reset, 30C, Initial (V) | calculated tc_von_pre_d(0, 1, 2, 3) for reset | unchanged |  | 3V | 3V | 0.07V
Von @ I1, 30C, Initial (V) |  | unchanged |  | 4.2V FF, | 4.2V FF, | 0.1V
|  | unchanged |  | 4V MM, | 4V MM,
|  | unchanged |  | 3.8V NN | 3.8V NN
Von @ I3, 30C, Initial (V) | calculated tc_von_pre_d(0, 1, 2, 3) for read and set | unchanged |  | 3.05V | 3.05V | 0.08V
I_hold @30C, Post-cycles (uA) |  | unchanged |  | 7uA FF, | 7uA FF, | 1.3uA
|  | unchanged |  | 9uA MM, | 9uA MM,
|  | unchanged |  | 11uA NN | 11uA NN
Von @ I-Reset, 30C, Post-cycles (V) | calculated tc_von_post_d(0, 1, 2, 3) for reset | unchanged |  | 2.6V | 2.6V | 0.1V
Von @ I1, 30C, Post-cycles (V) |  | unchanged |  | 4V FF, | 4V FF, | 0.15V
|  | unchanged |  | 3.8V MM, | 3.8V MM,
|  | unchanged |  | 3.6V NN | 3.6V NN
Von @ I3, 30C, Post-cycles (V) | calculated tc_von_post_d(0, 1, 2, 3) for read and set | unchanged |  | 2.55V | 2.55V | 0.1V
I_hold @ 85C (uA) - FF (uA) - pre cyc |  |  |  | 4 | 4 | 1
I_hold @ 85C (uA) - MM (uA) - pre cyc |  |  |  | 6 | 6 | 1
I_hold @ 85C (uA) - NN (uA) - pre cyc |  |  |  | 8 | 8 | 1
Von @ I-Reset, @85C, Initial (V) | von_pre_d(0, 1, 2, 3) for reset |  |  | 3V | 3V | 0.07V
Von @ I1, @85C, Initial (V) |  |  |  | 4.1V FF, | 4.1V FF, | 0.1V
|  |  |  | 3.9V MM, | 3.9V MM,
|  |  |  | 3.7V NN | 3.7V NN
Von @ I3, @85C, Initial (V) | von_pre_d(0, 1, 2, 3) for read and set |  |  | 3V | 3V | 0.07V
I_hold @85C, Post-cycles (uA) |  |  |  | 6uA FF, | 6uA FF, | 1.3uA
|  |  |  | 8uA MM, | 8uA MM,
|  |  |  | 10uA NN | 10uA NN
Von @ I-Reset, @85C, Post-cycles (V) | von_post_d(0, 1, 2, 3) for reset |  |  | 2.6V | 2.6V | 0.1V
Von @ I1, @85C, Post-cycles (V) |  |  |  | 3.9V FF, | 3.9V FF, | 0.15V
|  |  |  | 3.7V MM, | 3.7V MM,
|  |  |  | 3.5V NN | 3.5V NN
Von @ I3, @85C, Post-cycles (V) | von_post_d(0, 1, 2, 3) for read and set |  |  | 2.5V | 2.5V | 0.1V
Reliability
Reset Vt Drift between min delay after write -> Max delay after write at time-0 for VDM0 [1us -> 3s] @ Max Temp [85C] @ ED1 @M354S (mV) | drift1_rst_d(0, 1, 2, 3) |  |  | 689.2 | 689.2 | 22.47031
Reset Vt Drift between min delay after write -> Max delay after write at 4M NWs for VDM0 [1us -> 3s] @ Max Temp [85C] @ ED1 @M354S (mV) |  |  |  | 661.3 | 661.3 | 25.82162
Reset Vt Drift between min delay after write -> Max delay after write at time-0 (or 4M NWs) for VDM1/2 [1us -> 12hr] @ Max Temp [85C] @ ED1 @M3S (mV) |  |  |  | 1343.43 | 1343.43 | 35.25
Reset Vt Drift between min delay after write at time-0 for VDM0 -> BOL- 5yrs @ max shelf temp [40C] [equiv: 1us -> 60hr, @85C] @ ED1 @M3S (mV) | drift3_rst_d(0, 1, 2, 3) |  |  | 1442.09 | 1442.09 | 37.18
Reset VT Drift slope to DVT (mV/mV) | slope_drift_d(0, 1, 2, 3) |  |  | 0.63 | 0.63 | N.A.
Set +RD Vt Drift between min delay after write -> Max delay after write at time-0 for VDM0 [1us -> 10s] @ Max Temp [85C] @ EDrisk @M3S (mV) | drift1_set_d(0, 1, 2, 3) |  |  | 196.746102 | 196.746102 | 14.86708
Set + RD Vt Drift between min delay after write -> Max delay after write at time-0 for VDM1/2 [3s -> 12hr] @ Max Temp [85C] @ EDrisk @M3S (mV) |  |  |  | 384.0051 | 384.0051 | 28.38989
Set + RD Vt Drift between min delay after write for VDM0 -> BOL- 5yrs @ max shelf temp [40C] [equiv: 1us -> 60hr, @85C] @ EDrisk @M3S (mV) | drift3_set_d(0, 1, 2, 3) |  |  | 553.6336328 | 553.6336328 | 22.68752874
Set +RD Vt Drift between min delay after write -> Max delay after write at 4M NWs for VDM0 [1us -> 10s] @ Max Temp [85C] @ ED1 @M3S (mV) |  |  |  | 219.4968825 | 219.4968825 | 21.87976
Set + RD Vt Drift between min delay after write -> Max delay after write at 4M NWs for VDM1/2 [3s -> 12hr] @ Max Temp [85C] @ ED1 @M3S (mV) |  |  |  | 478.8285 | 478.8285 | 67.99005
Set + RD Vt Drift between min delay after write for VDM0 -> BOL- 5yrs @ max shelf temp [40C] [equiv: 1us -> 60hr, @85C] @ ED1 @M3S (mV) |  |  |  | 682.6742735 | 682.6742735 | 29.8062
Additional Widnow loss due to Bias drift [mV] (add in addition to unbiased drift for Power-On specs - Time <= 12hr) (Reliability/Performance) |  |  |  | 70 | 70 | N.A.
∆E3 Vt Shift @ EOL [1 -> 4M NW] @ ED1 @ M354S (mV) |  |  |  | -248.580819 | -248.580819 | 17.34152
∆E3 Vt Shift @ First Dynamic VDM point [1 -> 20k NW] @ ED1 @ M354S (mV) |  |  |  | -138.68613 | -138.68613 | 16.31785
E2 Vt Turnaround [Vt shift from 150k -> 4M NW] @ ED1 @ M329S (mV) |  |  |  | 889.3424085 | 889.3424085 | 31.84381
E1 Min Vt through cycles [1 - 4M NW] @ ED1 @ M354S (mV) |  |  |  | 4235.619 | 4235.619 | 63.1736
∆E2 Vt Shift @ EOL [1 -> 4M NW] @ ED1 @ MED (mV) |  |  |  | -163.1373773 | -163.1373773 | 28.70388
∆E2 Vt Shift @ E2_Min [1 -> 150k NW] @ ED1 @MED (mV) |  |  |  | -167.5654223 | -167.5654223 | 16.74486
∆E2 Vt Shift @ First Dynamic VDM point [1 -> 20k NW] @ ED1 @ MED (mV) |  |  |  | -124.9118662 | -124.9118662 | 13.06192249
E2 Sigma (mV) @ EOL [4M] @ ED1 |  |  |  | 101.5328 | 101.5328 | 6.598959
VT window reduction between time-0 -> EOL [ 1 ->4M cycles] @worse-case sigma @VDM0 @ED1 (mV) |  |  |  | -127.7738505 | -127.7738505 | 39.69529
Array Parasitics
Array via resistance (30C) (Ohm/via) Values for WSiN elim - assume everything matches projection for AV0 | Median: resav(0, 1, 3, 5, 7), Sigma: sigma_resav(0, 1, 3, 5, 7) | [5 empty] | Yes: 1.5x S26A data (via CD only scaling in one direction) Updated to reflect WSiN elim (match AV1 -> 7 to AV0)
Array via resistance temperature dependence (a) ( / C) R = Rref [1+a(T-Tref)] for all vias (WSiN elim) | tcav(0, 1, 3, 5, 7) | [5 empty] | Assumption is that temperature dependence does not change with scaling. Updated for WSiN elim
Wordline resistance (30C) (Ohm/cell) |  |  |  | D1¦¦D2 | D1¦¦D2 | D1¦¦D2 | Yes: 1.55x of S26A data. Rho increase 1.3x, Pitch shrunk from 41 -> 33.5 nm Smaller CD: 20.5 -> 14 Total = 1.3* (33.5*20.5)/(41*14) = 1.55x, updated +1 nm low RW
| Median: reswl(1, 2, 3), Sigma: sigma_reswl(1, 2, 3) |  |  | 11.11135 | 11.11135 | 0.323495
WL resistance temperature dependence (a) ( / C) R = Rref [1+a(T-Tref)] | tcwl(1, 2, 3) | [5 empty] | Assumption is that temperature dependence does not change with scaling (needs validated)
Bitline resistance (30C) (Ohm/cell |  |  |  | D0¦¦D1 | D0¦¦D1 | D0¦¦D1 | Yes: 1.55x of S26A data. Rho increase 1.3x, Pitch shrunk from 41 -> 33.5 nm Smaller CD: 20.5 -> 14 Total = 1.3* (33.5*20.5)/(41*14) = 1.55x, updated +1 nm low RW
| Median: resbl(1, 2), Sigma: sigma_resbl(1, 2) |  |  | 10.1007 | 10.1007 | 0.44892
BL resistance temperature dependence (a) ( / C) R = Rref [1+a(T-Tref)] | tcbl(1, 2) | [5 empty] | Assumption is that temperature dependence does not change with scaling (needs validated)
Wordline capacitance (30C) (aF / cell /side) | Median: capwl(1, 2, 3), Sigma: sigma_capwl(1, 2, 3) |  |  | D1¦¦D2 | D1¦¦D2 | D1¦¦D2 | Yes: 0.86x of S26A Pitch shrunk from 41 nm -> 33.5 nm Space reduced from 20.5 -> 19.5 nm (33.5*20.5)/(41*19.5) = 0.86 Corrected for parasitic cap normalization, updated +1 nm low RW
|  |  |  | 7.925191 | 7.925191 | 0.1320543
Bitline capacitance (30C) (aF / cell /side) | Median: capbl(1, 2), Sigma: sigma_capbl(1, 2) |  |  | D0¦¦D1 | D0¦¦D1 | D0¦¦D1
|  |  |  | 7.512478 | 7.512478 | 0.09730317
Cell capacitance at 1.2V (30C) (aF / cell) | Median: capdeck(0, 1, 2, 3), Sigma: sigma_capdeck(0, 1, 2, 3) |  |  | 1.580625 | 1.580625 | 0.028125 | Yes: 0.5x of S26A (area scaling) Corrected for parasitic cap normalization
Other
Maximum Vt at first fire (V) |  |  |  | 9.3 V @ 85C with 100% unfired cells | 9.3 V @ 85C with 100% unfired cells | N.A.
Maximum Vt in customer operation, @Max Temp (V) rst VT ED1 + sigma*3.54 +xitle + 60hr rst drift |  |  |  | 7.15513 | 7.15513 | 0.07

## Legend
black | BKM/Eng. judgement
red | consistency not warrented
orange | quantification sensitivity unclear

## ATF
Yield/Goal Spec | Model Parameter / usage | D0 Median Die | D0 1 sigma DTD, WTW, LTL | D1 Median Die | D1 1 sigma DTD, WTW, LTL | D2 Median Die | D2 1 sigma DTD, WTW, LTL | D3 Median Die | D3 1 sigma DTD, WTW, LTL | Scaling applied
Array Leakage
SET cell, selection leakage per cell (nA) |  | 12.5 | 0.75 | 12.5 | 0.75 | 13.25 | 0.75 | 12.5 | 0.75 | Yes: S26A lkg*0.5*1.33 (Area scaled by 0.5x 1.33x GB assumed)
RESET cell, selection leakage per cell (nA) |  | 6.25 | 0.5 | 6.25 | 0.5 | 6.5 | 0.5 | 6.25 | 0.5
@Deselect Write bias DUMMY cell, selection leakage per cell (nA) |  | 1.575 | 0.2 | 1.575 | 0.2 | 1.825 | 0.2 | 1.575 | 0.2
@Deselect Write +Ccell bias DUMMY cell, selection leakage per cell (nA) |  | 10 | 1.25 | 10 | 1.25 | 11.75 | 1.25 | 10 | 1.25
Leakage current per cell @Ccell Bias, @ Max Temp (pA) |  | 3.5 | 0.1 | 3.5 | 0.1 | 3.5 | 0.25 | 3.5 | 0.1
Format of IV equation
IV Equation pre-factor set |  | 2.84 | NA | 2.84 | NA | 2.84 | NA | 2.84 | NA
IV Equation pre-factor reset |  | 17.5525 | NA | 17.5525 | NA | 17.5525 | NA | 17.5525 | NA
IV Equation Rho1 |  | 2712000000000 | NA | 2712000000000 | NA | 2712000000000 | NA | 2712000000000 | NA
IV Equation Rho2 |  | 105000000000000 | NA | 105000000000000 | NA | 105000000000000 | NA | 105000000000000 | NA
IV Equation sigma |  | 0.1157 | NA | 0.1157 | NA | 0.1157 | NA | 0.1157 | NA
IV Equation bita |  | 0.06054 | NA | 0.06054 | NA | 0.06054 | NA | 0.06054 | NA
SET (State and Operation)
Median die Set Vt, @ min delay after write, @ Max Temp (mV) | Median: vt_set_d(0, 1, 2, 3); Sigma: sig_vtset_d(0, 1, 2, 3) | 4502 | 47 | 4467 | 43 | 4453 | 45 | 4432 | 39 | Reverted back to S26A - PI to skew SD thk to match S26A
Set Vt temperature dependence (mV / C) | tc_vtset_d(0, 1, 2, 3) | -5.5 | 0.26 | -5.5 | 0.53 | -4.6 | 0.65 | -5 | 0.49
Set Vt bit-to-bit sigma, single pulse, across all drift timescales (mV) | sigma_vtset_d(0, 1, 2, 3) | 93.7 | 3 | 95.9 | 2.6 | 93.4 | 2.8 | 91.7 | 2.6
Set Vt sigma slope to Set Vt med (mV/mV) | slope_vtset_d(0, 1, 2, 3) | 0 | NA | 0 | NA | 0 | NA | 0 | NA
Max Systematic Xtile SET VT Variation (mV) | xtile_set_d(0, 1, 2,3) | 108.4 | 14.7 | 51.1 | 9.4 | 51.8 | 13.4 | 72.3 | 18.2
Nucleation Speed Pre-Cyc (ns) (3 sigma bit) |  | 48 | 14 | 58 | 11 | 57 | 10 | 59 | 12 | Not yet scaled: Using 20 nm S26A data Scaling method TBD (AR: Lu)
Nucleation Speed Pst-Cyc (ns) (3 sigma bit) |  | 99 | 12 | 82 | 21 | 99 | 14 | 116 | 12
Nucleation Speed Slope to DVT (ns/mV) (3 sigma bit) |  | 0.18 | N.A. | 0.18 | N.A. | 0.2 | N.A | 0.16 | N.A
Growth Speed Pre-Cyc (ns) (3 sigma bit) |  | 39 | 12 | 42 | 12 | 39 | 18 | 57 | 7
Growth Speed Pst-Cyc (ns) (3 sigma bit) |  | 59 | 12 | 80 | 10 | 49 | 11 | 90 | 6
Set pulse SHAPE capability (uA) - I1 N @ 85C | Max(I1, I4) is Ion_pre_d(0, 1, 2, 3) for read, no tc and pre/post-cycle change implemented. | 17.35 | 0.708 | 17.35 | 0.684 | 17.35 | 0.684 | 17.35 | 0.684
Set pulse SHAPE capability (uA) - I1 M @ 85C |  | 15.49 | 0.708 | 15.49 | 0.684 | 15.49 | 0.684 | 15.49 | 0.684
Set pulse SHAPE capability (uA) - I1 F @ 85C |  | 15.49 | 0.708 | 15.49 | 0.684 | 15.49 | 0.684 | 15.49 | 0.684
Set pulse SHAPE capability (uA) - I4 / eSSR setback @ 85C |  | 16.494 | 0.204 | 16.494 | 0.204 | 16.494 | 0.204 | 16.494 | 0.204
Set pulse SHAPE capability (uA) - I3A N @ 85C | I3C is Ion_pre_d(0, 1, 2, 3) for set, no tc and pre/post-cycle change implemented | 17.35 | 0.708 | 17.35 | 0.684 | 17.35 | 0.684 | 17.35 | 0.684
Set pulse SHAPE capability (uA) - I3A M @ 85C |  | 15.49 | 0.708 | 15.49 | 0.684 | 15.49 | 0.684 | 15.49 | 0.684
Set pulse SHAPE capability (uA) - I3A F @ 85C |  | 15.49 | 0.708 | 15.49 | 0.684 | 15.49 | 0.684 | 15.49 | 0.684
Set pulse SHAPE capability (uA) - I3B @ 85C |  | 28.734 | 0.87 | 38.22 | 1.35 | 30.42 | 1.29 | 39.42 | 1.344
Set pulse SHAPE capability (uA) - I3C / eSSR growth @ 85C |  | 28.734 | 0.87 | 38.22 | 1.35 | 30.42 | 1.29 | 39.42 | 1.344
Set Pulse Amplitude Temperature Coefficient - I1, I3C, I4 (nA/C) |  | -32.9 | N/A | -32.9 | N/A | -32.9 | N/A | -32.9 | N/A
|  | -64.9 |  | -70.9 |  | -64.9 |  | -70.9
|  | -16.5 |  | -16.5 |  | -16.5 |  | -16.5
SET I3C slope to Resistance (CD proxy) (uA/nm) |  | -2 | N.A. | -2 | N.A. | -2 | N.A. | -2 | N.A. | Used CD skew data from Lu No need for scaling.
RESET (State and Operation)
Median die Reset Vt, @ min delay after write, @ Max Temp (mV) | Median: vt_rst_d(0, 1, 2, 3); Sigma: sig_vtrst_d(0, 1, 2, 3) | 5526 | 44 | 5376 | 41 | 5497 | 43 | 5381 | 36 | Reverted back to S26A - PI to skew PM thk to match S26A dVt
Delta Vt @ min delay after write, @Max Temp (mV) |  | 1024 | 22 | 909 | 28 | 1054 | 29 | 949 | 20
Reset Vt temperature dependence (mV / C) | tc_vtrst_d(0, 1, 2, 3) | -8.5 | 0.19 | -9 | 0.27 | -8.3 | 0.19 | -8.9 | 0.26
Reset Vt bit-to-bit sigma, single pulse, across all drift timescales (mV) | sigma_vtrst_d(0, 1, 2, 3) | 82 | 2.8 | 76 | 1.9 | 82 | 3.5 | 76 | 2
Reset Vt sigma slope to RST Vt med (mV/mV) | slope_vtrst_d(0, 1, 2, 3) | 0.035 | N.A. | 0.03 | N.A. | 0.05 | N.A. | 0.04 | N.A. | Not yet scaled: Using 20 nm S26A data Scaling method TBD (AR: Lu)
Max Systematic Xtile RESET VT Variation (mV) | xtile_set_d(0, 1, 2,3) | 125.3 | 15.4 | 68 | 9.6 | 114 | 14.2 | 66 | 12.4 | Yes: Vt = Vt0 - 1.87835 * (A-254) Vt in mV and area A in nm2 I_Scaled = 0.6*I_S26A
Median bit reset current @ 85C (uA) pre seasoning |  | 59.22 | 2 | 59.7 | 1.27 | 64.26 | 2.17 | 57.06 | 1.1
I-Reset current, @ Max Temp post seasoning 3.54s bit (uA) | ion_pre_d(0, 1, 2, 3) for reset | 66.4 | 1.1 | 67.08 | 0.62 | 69.3 | 1.3 | 64.74 | 0.87
Required duration for I_cell > I-Reset current |  | t = 3.3 ns (2.05 - 4.55 ns) |  | t = 3.3 ns (2.05 - 4.55 ns) |  | t = 3.3 ns (2.05 - 4.55 ns) |  | t = 3.3 ns (2.05 - 4.55 ns)
I-Reset slope to Resistance (CD proxy) (uA/nm) |  | -4.5 | N.A. | -4.5 | N.A. | -4.5 | N.A. | -4.5 | N.A. | Used CD skew data from Lu No need for scaling.
Maximum over-reset pre cyc (108% of Ireset current for 3.54s bit) |  | 71.712 | N.A. | 72.4464 | N.A. | 74.844 | N.A. | 69.9192 | N.A. | Used CD skew data from Lu No need for scaling.
Expected Irset increase through cycling (uA) | Implemented in the model | 6 | N.A. | 6 | N.A. | 6 | N.A. | 6 | N.A.
Imelt current temperature coefficient (uA / C) |  | -0.02 | N.A. | -0.08 | N.A. | -0.02 | N.A. | -0.06 | N.A.
Ireset current temperature coefficient (uA / C) | tc_ion_pre_d(0, 1, 2, 3) for reset | -0.08 | N.A. | -0.08 | N.A. | -0.08 | N.A. | -0.08 | N.A.
I-Melt current Median. @ Max Temp, Initial (uA) |  | 37.3 | 1.6 | 41.8 | 1.7 | 36.6 | 1.7 | 40.9 | 1.9
I-Melt current Min. @ Max Temp, Initial (uA) |  | 26.3 | 3.4 | 33.4 | 2.5 | 23.5 | 5 | 32.3 | 3
I-Melt slope to Resistance (CD proxy) (uA/nm) |  | -2.2 |  | -2.2 |  | -2.2 |  | -2.2
Slope1 VTI Set2Reset: Delta Vt after 50uA RESET pulse (mV / uA) |  | 2.86 | 0.41 | 2.18 | 0.33 | 2.82 | 0.52 | 2.34 | 0.34
On state
Rpath (Ohms) |  | Rpath = WL dec dist* WL res + BL dec dist* BL res + Via res + Rperiph | [7 empty] | Scaled based on Rpath resistance increases (WL, BL, Via), Rperiph not scaled
Rperiph (TT CMOS) (ohms) @ VDM0 Read bias |  | 60000
Rpath@-3s [ED1] (Ohms) - (0C) |  | 67096.989 |  | 67042.6699 |  | 66857.5307 |  | 67342.0343
Rpath@-3s [ED10] (Ohms) (0C) |  | 105595.885 |  | 99763.729 |  | 99208.673 |  | 104512.049
Rpath@+3s [ED1] (Ohms) (85C) |  | 68706.3785 |  | 68574.79685 |  | 68397.95205 |  | 68988.94545
Rpath@+3s [ED10] (Ohms) (85C) |  | 123253.3775 |  | 109125.6635 |  | 108595.4745 |  | 122077.6185
Ihold equation (uA) |  | Ihold = 18.51-0.000103* Rpath - 0.0018* (T-85)
Ihold equation - post cycling (uA) | Implemented in the model | Ihold_post = Ihold_pre + 2 uA
Vhold equation (V) |  | Vhold = 2.42+1.21e-5*Rpath - 0.018* (T-85)
Vhold equation - post cycling (V) |  | Vhold_post = Vhold_pre - 0.2 uA
I_hold Max: ED10, ED1 (-3σ WL/BL/Via Res, TT CMOS, 0C post-cycles) [uA] | Ihold3_post_d(0, 1, 2, 3) | 9.633623845 |  | 10.23434 |  | 10.29151 |  | 9.745258953
| Ihold4_post_d(0, 1, 2, 3) | 13.59901 |  | 13.60461 |  | 13.62367 |  | 13.57377
I_hold Min: ED10, ED1 (+3σ WL/BL/Via Res, TT CMOS, 85C pre-cycles) [uA] | Ihold1_pre_d(0, 1, 2, 3) | 5.814902 |  | 7.270057 |  | 7.324666 |  | 5.936005
| Ihold2_pre_d(0, 1, 2, 3) | 11.43324 |  | 11.4468 |  | 11.46501 |  | 11.40414
I_hold @ 30C (uA) |  | 5uA FF, | 1uA | 5uA FF, | 1uA | 5uA FF, | 1uA | 5uA FF, | 1uA
|  | 7uA MM, |  | 7uA MM, |  | 7uA MM, |  | 7uA MM,
|  | 9uA NN |  | 9uA NN |  | 9uA NN |  | 9uA NN
DVD I@ I-Reset F(Temp in C) (Ohms) | Implemented in the model | dVdI (Ohms) = 2000 + 36*(T-30)
Von @ I-Reset, 30C, Initial (V) | calculated tc_von_pre_d(0, 1, 2, 3) for reset | 3V | 0.07V | 3V | 0.07V | 3V | 0.07V | 3V | 0.07V
Von @ I1, 30C, Initial (V) |  | 4.2V FF, | 0.1V | 4.2V FF, | 0.1V | 4.2V FF, | 0.1V | 4.2V FF, | 0.1V
|  | 4V MM, |  | 4V MM, |  | 4V MM, |  | 4V MM,
|  | 3.8V NN |  | 3.8V NN |  | 3.8V NN |  | 3.8V NN
Von @ I3, 30C, Initial (V) | calculated tc_von_pre_d(0, 1, 2, 3) for read and set | 3.05V | 0.08V | 3.05V | 0.08V | 3.05V | 0.08V | 3.05V | 0.08V
I_hold @30C, Post-cycles (uA) |  | 7uA FF, | 1.3uA | 7uA FF, | 1.3uA | 7uA FF, | 1.3uA | 7uA FF, | 1.3uA
|  | 9uA MM, |  | 9uA MM, |  | 9uA MM, |  | 9uA MM,
|  | 11uA NN |  | 11uA NN |  | 11uA NN |  | 11uA NN
Von @ I-Reset, 30C, Post-cycles (V) | calculated tc_von_post_d(0, 1, 2, 3) for reset | 2.6V | 0.1V | 2.6V | 0.1V | 2.6V | 0.1V | 2.6V | 0.1V
Von @ I1, 30C, Post-cycles (V) |  | 4V FF, | 0.15V | 4V FF, | 0.15V | 4V FF, | 0.15V | 4V FF, | 0.15V
|  | 3.8V MM, |  | 3.8V MM, |  | 3.8V MM, |  | 3.8V MM,
|  | 3.6V NN |  | 3.6V NN |  | 3.6V NN |  | 3.6V NN
Von @ I3, 30C, Post-cycles (V) | calculated tc_von_post_d(0, 1, 2, 3) for read and set | 2.55V | 0.1V | 2.55V | 0.1V | 2.55V | 0.1V | 2.55V | 0.1V
I_hold @ 85C (uA) - FF (uA) - pre cyc |  | 4 | 1 | 4 | 1 | 4 | 1 | 4 | 1
I_hold @ 85C (uA) - MM (uA) - pre cyc |  | 6 | 1 | 6 | 1 | 6 | 1 | 6 | 1
I_hold @ 85C (uA) - NN (uA) - pre cyc |  | 8 | 1 | 8 | 1 | 8 | 1 | 8 | 1
Von @ I-Reset, @85C, Initial (V) | von_pre_d(0, 1, 2, 3) for reset | 3V | 0.07V | 3V | 0.07V | 3V | 0.07V | 3V | 0.07V
Von @ I1, @85C, Initial (V) |  | 4.1V FF, | 0.1V | 4.1V FF, | 0.1V | 4.1V FF, | 0.1V | 4.1V FF, | 0.1V
|  | 3.9V MM, |  | 3.9V MM, |  | 3.9V MM, |  | 3.9V MM,
|  | 3.7V NN |  | 3.7V NN |  | 3.7V NN |  | 3.7V NN
Von @ I3, @85C, Initial (V) | von_pre_d(0, 1, 2, 3) for read and set | 3V | 0.07V | 3V | 0.07V | 3V | 0.07V | 3V | 0.07V
I_hold @85C, Post-cycles (uA) |  | 6uA FF, | 1.3uA | 6uA FF, | 1.3uA | 6uA FF, | 1.3uA | 6uA FF, | 1.3uA
|  | 8uA MM, |  | 8uA MM, |  | 8uA MM, |  | 8uA MM,
|  | 10uA NN |  | 10uA NN |  | 10uA NN |  | 10uA NN
Von @ I-Reset, @85C, Post-cycles (V) | von_post_d(0, 1, 2, 3) for reset | 2.6V | 0.1V | 2.6V | 0.1V | 2.6V | 0.1V | 2.6V | 0.1V
Von @ I1, @85C, Post-cycles (V) |  | 3.9V FF, | 0.15V | 3.9V FF, | 0.15V | 3.9V FF, | 0.15V | 3.9V FF, | 0.15V
|  | 3.7V MM, |  | 3.7V MM, |  | 3.7V MM, |  | 3.7V MM,
|  | 3.5V NN |  | 3.5V NN |  | 3.5V NN |  | 3.5V NN
Von @ I3, @85C, Post-cycles (V) | von_post_d(0, 1, 2, 3) for read and set | 2.5V | 0.1V | 2.5V | 0.1V | 2.5V | 0.1V | 2.5V | 0.1V
Reliability
Reset Vt Drift between min delay after write -> Max delay after write at time-0 for VDM0 [1us -> 3s] @ Max Temp [85C] @ ED1 @M354S (mV) | drift1_rst_d(0, 1, 2, 3) | 645.1 | 21.98864 | 689.2 | 22.47031 | 608.5 | 22.32629 | 706.8 | 18.24115
Reset Vt Drift between min delay after write -> Max delay after write at 4M NWs for VDM0 [1us -> 3s] @ Max Temp [85C] @ ED1 @M354S (mV) |  | 612.9 | 30.94674 | 661.3 | 25.82162 | 608.6 | 27.94178 | 651.6 | 28.67804
Reset Vt Drift between min delay after write -> Max delay after write at time-0 (or 4M NWs) for VDM1/2 [1us -> 12hr] @ Max Temp [85C] @ ED1 @M3S (mV) |  | 1227.82 | 32.5 | 1343.43 | 35.25 | 1208.48 | 35.88 | 1364.12 | 31
Reset Vt Drift between min delay after write at time-0 for VDM0 -> BOL- 5yrs @ max shelf temp [40C] [equiv: 1us -> 60hr, @85C] @ ED1 @M3S (mV) | drift3_rst_d(0, 1, 2, 3) | 1315.69 | 34.09 | 1442.09 | 37.18 | 1298.95 | 37.93 | 1463.23 | 32.92
Reset VT Drift slope to DVT (mV/mV) | slope_drift_d(0, 1, 2, 3) | 0.48 | N.A. | 0.63 | N.A. | 0.43 | N.A | 0.53 | N.A
Set +RD Vt Drift between min delay after write -> Max delay after write at time-0 for VDM0 [1us -> 10s] @ Max Temp [85C] @ EDrisk @M3S (mV) | drift1_set_d(0, 1, 2, 3) | 212.975883 | 17.34439 | 196.746102 | 14.86708 | 188.918235 | 14.36879 | 206.1525555 | 27.37342
Set + RD Vt Drift between min delay after write -> Max delay after write at time-0 for VDM1/2 [3s -> 12hr] @ Max Temp [85C] @ EDrisk @M3S (mV) |  | 390.6130534 | 32.85683 | 384.0051 | 28.38989 | 398.5597 | 30.14708 | 374.2784005 | 35.1464
Set + RD Vt Drift between min delay after write for VDM0 -> BOL- 5yrs @ max shelf temp [40C] [equiv: 1us -> 60hr, @85C] @ EDrisk @M3S (mV) | drift3_set_d(0, 1, 2, 3) | 542.6341005 | 31.0285468 | 553.6336328 | 22.68752874 | 545.3869013 | 24.85122526 | 567.394929 | 31.73718178
Set +RD Vt Drift between min delay after write -> Max delay after write at 4M NWs for VDM0 [1us -> 10s] @ Max Temp [85C] @ ED1 @M3S (mV) |  | 184.535334 | 33.63998 | 219.4968825 | 21.87976 | 196.303041 | 32.15462 | 227.2451 | 22.37743
Set + RD Vt Drift between min delay after write -> Max delay after write at 4M NWs for VDM1/2 [3s -> 12hr] @ Max Temp [85C] @ ED1 @M3S (mV) |  | 445.5974 | 79.60619 | 478.8285 | 67.99005 | 389.2146 | 63.96306 | 519.7644 | 88.06117
Set + RD Vt Drift between min delay after write for VDM0 -> BOL- 5yrs @ max shelf temp [40C] [equiv: 1us -> 60hr, @85C] @ ED1 @M3S (mV) |  | 611.6874 | 18.1572 | 682.6742735 | 29.8062 | 628.4397 | 23.25186 | 674.3698 | 23.1530168
Additional Widnow loss due to Bias drift [mV] (add in addition to unbiased drift for Power-On specs - Time <= 12hr) (Reliability/Performance) |  | 70 | N.A. | 70 | N.A. | 70 | N.A | 70 | N.A.
∆E3 Vt Shift @ EOL [1 -> 4M NW] @ ED1 @ M354S (mV) |  | -280.4351693 | 38.69025 | -248.580819 | 17.34152 | -235.3825688 | 22.609 | -245.8093365 | 17.66385166
∆E3 Vt Shift @ First Dynamic VDM point [1 -> 20k NW] @ ED1 @ M354S (mV) |  | -121.5552645 | 40.65458 | -138.68613 | 16.31785 | -123.6552727 | 26.54556 | -130.5567045 | 19.86899961
E2 Vt Turnaround [Vt shift from 150k -> 4M NW] @ ED1 @ M329S (mV) |  | 1010.399031 | 159.0759 | 889.3424085 | 31.84381 | 1058.374423 | 164.4302 | 906.2426215 | 38.79545613
E1 Min Vt through cycles [1 - 4M NW] @ ED1 @ M354S (mV) |  | 4363.563 | 83.71508 | 4235.619 | 63.1736 | 4376.974 | 103.6414 | 4223.835 | 79.05817
∆E2 Vt Shift @ EOL [1 -> 4M NW] @ ED1 @ MED (mV) |  | -137.2106565 | 34.38081 | -163.1373773 | 28.70388 | -114.664392 | 38.53228 | -136.9099103 | 28.83497
∆E2 Vt Shift @ E2_Min [1 -> 150k NW] @ ED1 @MED (mV) |  | -167.8354312 | 24.23777 | -167.5654223 | 16.74486 | -139.3446083 | 25.82791 | -144.4204013 | 19.313
∆E2 Vt Shift @ First Dynamic VDM point [1 -> 20k NW] @ ED1 @ MED (mV) |  | -114.675165 | 14.29978 | -124.9118662 | 13.06192249 | -112.897791 | 14.86173 | -108.0641768 | 19.4405
E2 Sigma (mV) @ EOL [4M] @ ED1 |  | 146.2882 | 46.51397 | 101.5328 | 6.598959 | 182.1562 | 43.26892 | 104.407 | 10.55929
VT window reduction between time-0 -> EOL [ 1 ->4M cycles] @worse-case sigma @VDM0 @ED1 (mV) |  | -361.392768 | 189.8840316 | -127.7738505 | 39.69529 | -463.3770825 | 174.3932 | -172.5540052 | 56.523
Array Parasitics
Array via resistance (30C) (Ohm/via) Values for WSiN elim - assume everything matches projection for AV0 | Median: resav(0, 1, 3, 5, 7), Sigma: sigma_resav(0, 1, 3, 5, 7) | AV0, 1, 3, 5: 915 Ohms / Via AV7: 1365 Ohms / Via | AV0, 1, 3, 5: 75 Ohms / Via AV7: 110 Ohms / Via | [6 empty] | Yes: 1.5x S26A data (via CD only scaling in one direction) Updated to reflect WSiN elim (match AV1 -> 7 to AV0)
Array via resistance temperature dependence (a) ( / C) R = Rref [1+a(T-Tref)] for all vias (WSiN elim) | tcav(0, 1, 3, 5, 7) | 0.8E-3 /C | [7 empty] | Assumption is that temperature dependence does not change with scaling. Updated for WSiN elim
Wordline resistance (30C) (Ohm/cell) |  | D0 | D0 | D1¦¦D2 | D1¦¦D2 | D1¦¦D2 | D1¦¦D2 | D0¦¦D3 | D0¦¦D3 | Yes: 1.55x of S26A data. Rho increase 1.3x, Pitch shrunk from 41 -> 33.5 nm Smaller CD: 20.5 -> 14 Total = 1.3* (33.5*20.5)/(41*14) = 1.55x, updated +1 nm low RW
| Median: reswl(1, 2, 3), Sigma: sigma_reswl(1, 2, 3) | 15.23805 | 1.130565 | 11.11135 | 0.323495 | 11.11135 | 0.323495 | 14.8335 | 1.10055
WL resistance temperature dependence (a) ( / C) R = Rref [1+a(T-Tref)] | tcwl(1, 2, 3) | WL1/4: 1.7E-3 /C WL23: 1.1E-3 /C | [7 empty] | Assumption is that temperature dependence does not change with scaling (needs validated)
Bitline resistance (30C) (Ohm/cell |  | D0¦¦D1 | D0¦¦D1 | D0¦¦D1 | D0¦¦D1 | D2¦¦D3 | D2¦¦D3 | D2¦¦D3 | D2¦¦D3 | Yes: 1.55x of S26A data. Rho increase 1.3x, Pitch shrunk from 41 -> 33.5 nm Smaller CD: 20.5 -> 14 Total = 1.3* (33.5*20.5)/(41*14) = 1.55x, updated +1 nm low RW
| Median: resbl(1, 2), Sigma: sigma_resbl(1, 2) | 10.1007 | 0.44892 | 10.1007 | 0.44892 | 9.7266 | 0.355395 | 9.7266 | 0.355395
BL resistance temperature dependence (a) ( / C) R = Rref [1+a(T-Tref)] | tcbl(1, 2) | BL12/BL23: 1.3E-3 /1.7E-3 /C | [7 empty] | Assumption is that temperature dependence does not change with scaling (needs validated)
Wordline capacitance (30C) (aF / cell /side) | Median: capwl(1, 2, 3), Sigma: sigma_capwl(1, 2, 3) | D0 | D0 | D1¦¦D2 | D1¦¦D2 | D1¦¦D2 | D1¦¦D2 | D3 | D3 | Yes: 0.86x of S26A Pitch shrunk from 41 nm -> 33.5 nm Space reduced from 20.5 -> 19.5 nm (33.5*20.5)/(41*19.5) = 0.86 Corrected for parasitic cap normalization, updated +1 nm low RW
|  | 3.330012 | 0.07645249 | 7.925191 | 0.1320543 | 7.925191 | 0.1320543 | 6.166936 | 0.09035294
Bitline capacitance (30C) (aF / cell /side) | Median: capbl(1, 2), Sigma: sigma_capbl(1, 2) | D0¦¦D1 | D0¦¦D1 | D0¦¦D1 | D0¦¦D1 | D2¦¦D3 | D2¦¦D3 | D2¦¦D3 | D2¦¦D3
|  | 7.512478 | 0.09730317 | 7.512478 | 0.09730317 | 7.811338 | 0.1042534 | 7.811338 | 0.1042534
Cell capacitance at 1.2V (30C) (aF / cell) | Median: capdeck(0, 1, 2, 3), Sigma: sigma_capdeck(0, 1, 2, 3) | 1.546875 | 0.028125 | 1.580625 | 0.028125 | 1.546875 | 0.028125 | 1.580625 | 0.028125 | Yes: 0.5x of S26A (area scaling) Corrected for parasitic cap normalization
Other
Maximum Vt at first fire (V) |  | 9.3 V @ 85C with 100% unfired cells | N.A. | 9.3 V @ 85C with 100% unfired cells | N.A. | 9.3 V @ 85C with 100% unfired cells | N.A. | 9.3 V @ 85C with 100% unfired cells | N.A.
Maximum Vt in customer operation, @Max Temp (V) rst VT ED1 + sigma*3.54 +xitle + 60hr rst drift |  | 7.25727 | 0.07 | 7.15513 | 0.07 | 7.20023 | 0.07 | 7.17927 | 0.07

## S26
Yield/Goal Spec | Model Parameter / usage | D0 Median Die | D0 1 sigma DTD, WTW, LTL | D1 Median Die | D1 1 sigma DTD, WTW, LTL | D2 Median Die | D2 1 sigma DTD, WTW, LTL | D3 Median Die | D3 1 sigma DTD, WTW, LTL
Array Leakage
SET cell, selection leakage per cell (nA) |  | 18.75 | 0.75 | 18.75 | 0.75 | 19.75 | 0.75 | 18.75 | 0.75
RESET cell, selection leakage per cell (nA) |  | 9.25 | 0.5 | 9.25 | 0.5 | 9.75 | 0.5 | 9.25 | 0.5
@Deselect Write bias DUMMY cell, selection leakage per cell (nA) |  | 2.375 | 0.2 | 2.375 | 0.2 | 2.75 | 0.2 | 2.375 | 0.2
@Deselect Write +Ccell bias DUMMY cell, selection leakage per cell (nA) |  | 15 | 1.25 | 15 | 1.25 | 17.5 | 1.25 | 15 | 1.25
Leakage current per cell @Ccell Bias, @ Max Temp (pA) |  | 5.25 | 0.25 | 5.25 | 0.25 | 5.25 | 0.25 | 5.25 | 0.25
Format of IV equation
IV Equation pre-factor set |  | 4.357833 | NA | 4.357833 | NA | 4.357833 | NA | 4.357833 | NA
IV Equation pre-factor reset |  | 26.9334 | NA | 26.9334 | NA | 26.9334 | NA | 26.9334 | NA
IV Equation Rho1 |  | 2712000000000 | NA | 2712000000000 | NA | 2712000000000 | NA | 2712000000000 | NA
IV Equation Rho2 |  | 105000000000000 | NA | 105000000000000 | NA | 105000000000000 | NA | 105000000000000 | NA
IV Equation sigma |  | 0.1157 | NA | 0.1157 | NA | 0.1157 | NA | 0.1157 | NA
IV Equation bita |  | 0.06054 | NA | 0.06054 | NA | 0.06054 | NA | 0.06054 | NA
SET (State and Operation)
Median die Set Vt, @ min delay after write, @ Max Temp (mV) | Median: vt_set_d(0, 1, 2, 3); Sigma: sig_vtset_d(0, 1, 2, 3) | 4502 | 47 | 4467 | 43 | 4453 | 45 | 4432 | 39
Set Vt temperature dependence (mV / C) | tc_vtset_d(0, 1, 2, 3) | -5.5 | 0.26 | -5.5 | 0.53 | -4.6 | 0.65 | -5 | 0.49
Set Vt bit-to-bit sigma, single pulse, across all drift timescales (mV) | sigma_vtset_d(0, 1, 2, 3) | 93.7 | 3 | 95.9 | 2.6 | 93.4 | 2.8 | 91.7 | 2.6
Set Vt sigma slope to Set Vt med (mV/mV) | slope_vtset_d(0, 1, 2, 3) | 0 | NA | 0 | NA | 0 | NA | 0 | NA
Max Systematic Xtile SET VT Variation (mV) | xtile_set_d(0, 1, 2,3) | 108.4 | 14.7 | 51.1 | 9.4 | 51.8 | 13.4 | 72.3 | 18.2
Nucleation Speed Pre-Cyc (ns) (3 sigma bit) |  | 48 | 14 | 58 | 11 | 57 | 10 | 59 | 12
Nucleation Speed Pst-Cyc (ns) (3 sigma bit) |  | 99 | 12 | 82 | 21 | 99 | 14 | 116 | 12
Nucleation Speed Slope to DVT (ns/mV) (3 sigma bit) |  | 0.18 | N.A. | 0.18 | N.A. | 0.2 | N.A | 0.16 | N.A
Growth Speed Pre-Cyc (ns) (3 sigma bit) |  | 39 | 12 | 42 | 12 | 39 | 18 | 57 | 7
Growth Speed Pst-Cyc (ns) (3 sigma bit) |  | 59 | 12 | 80 | 10 | 49 | 11 | 90 | 6
Set pulse SHAPE capability (uA) - I1 N @ 85C | Max(I1, I4) is Ion_pre_d(0, 1, 2, 3) for read, no tc and pre/post-cycle change implemented. I3 is Ion_pre_d(0, 1, 2, 3) for set, no tc and pre/post-cyloe change implemented | 28.92 | 1.18 | 28.92 | 1.14 | 28.92 | 1.14 | 28.92 | 1.14
Set pulse SHAPE capability (uA) - I1 M @ 85C |  | 25.82 | 1.18 | 25.82 | 1.14 | 28.92 | 1.14 | 25.82 | 1.14
Set pulse SHAPE capability (uA) - I1 F @ 85C |  | 25.82 | 1.18 | 25.82 | 1.14 | 25.82 | 1.14 | 25.82 | 1.14
Set pulse SHAPE capability (uA) - I3 / eSSR growth @ 85C |  | 52.19 | 1.45 | 69.55 | 2.25 | 56.08 | 2.15 | 71.58 | 2.24
Set pulse SHAPE capability (uA) - I4 / eSSR setback @ 85C |  | 27.49 | 0.34 | 27.49 | 0.34 | 27.49 | 0.34 | 27.49 | 0.34
Set Pulse Amplitude Temperature Coefficient - I1, I3, I4 (nA/C) |  | -54.8 | N/A | -54.8 | N/A | -54.8 | N/A | -54.8 | N/A
|  | -108.2 |  | -118.2 |  | -108.2 |  | -118.2
|  | -27.5 |  | -27.5 |  | -27.5 |  | -27.5
SET I3 slope (CD proxy) (uA/nm) |  | -2 | N.A. | -2 | N.A. | -2 | N.A. | -2 | N.A.
RESET (State and Operation)
Median die Reset Vt, @ min delay after write, @ Max Temp (mV) | Median: vt_rst_d(0, 1, 2, 3); Sigma: sig_vtrst_d(0, 1, 2, 3) | 5526 | 44 | 5376 | 41 | 5497 | 43 | 5381 | 36
Delta Vt @ min delay after write, @Max Temp (mV) |  | 1024 | 22 | 909 | 28 | 1054 | 29 | 949 | 20
Reset Vt temperature dependence (mV / C) | tc_vtrst_d(0, 1, 2, 3) | -8.5 | 0.19 | -9 | 0.27 | -8.3 | 0.19 | -8.9 | 0.26
Reset Vt bit-to-bit sigma, single pulse, across all drift timescales (mV) | sigma_vtrst_d(0, 1, 2, 3) | 82 | 2.8 | 76 | 1.9 | 82 | 3.5 | 76 | 2
Reset Vt sigma slope to RST Vt med (mV/mV) | slope_vtrst_d(0, 1, 2, 3) | 0.035 | N.A. | 0.03 | N.A. | 0.05 | N.A. | 0.04 | N.A.
Max Systematic Xtile RESET VT Variation (mV) | xtile_set_d(0, 1, 2,3) | 125.3 | 15.4 | 68 | 9.6 | 114 | 14.2 | 66 | 12.4
Median bit reset current @ 85C (uA) pre seasoning |  | 98.7 | 2 | 99.5 | 1.27 | 107.1 | 2.17 | 95.1 | 1.1
I-Reset current, @ Max Temp post seasoning 3.54s bit (uA) | ion_pre_d(0, 1, 2, 3) for reset | 110.7 | 1.1 | 111.8 | 0.62 | 115.5 | 1.3 | 107.9 | 0.87
Required duration for I_cell > I-Reset current |  | t = 3.3 ns (2.05 - 4.55 ns) |  | t = 3.3 ns (2.05 - 4.55 ns) |  | t = 3.3 ns (2.05 - 4.55 ns) |  | t = 3.3 ns (2.05 - 4.55 ns)
Reset pulse amplitude temperature coefficient (nA/C) |  | -146.9 | N.A. | -146.9 | N.A. | -146.9 | N.A. | -146.9 | N.A.
I-Reset slope (CD proxy) (uA/nm) |  | -4.5 | N.A. | -4.5 | N.A. | -4.5 | N.A. | -4.5 | N.A.
Maximum over-reset pre cyc (108% of Ireset current for 3.54s bit) |  | 119.556 | N.A. | 120.744 | N.A. | 124.74 | N.A. | 116.532 | N.A.
Expected Irset increase through cycling (uA) | Implemented in the model | 10 | N.A. | 10 | N.A. | 10 | N.A. | 10 | N.A.
Imelt current temperature coefficient (uA / C) |  | -0.024 | N.A. | -0.1 | N.A. | -0.024 | N.A. | -0.1 | N.A.
Ireset current temperature coefficient (uA / C) | tc_ion_pre_d(0, 1, 2, 3) for reset | -0.12 | N.A. | -0.12 | N.A. | -0.12 | N.A. | -0.12 | N.A.
I-Melt current Median. @ Max Temp, Initial (uA) |  | 62.1 | 1.6 | 69.7 | 1.7 | 61 | 1.7 | 68.1 | 1.9
I-Melt current Min. @ Max Temp, Initial (uA) |  | 43.8 | 3.4 | 55.6 | 2.5 | 39.1 | 5 | 53.9 | 3
I-Melt slope (CD proxy) (uA/nm) |  | -2.2 |  | -2.2 |  | -2.2 |  | -2.2
Slope1 VTI Set2Reset: Delta Vt after 50uA RESET pulse (mV / uA) |  | 2.86 | 0.41 | 2.18 | 0.33 | 2.82 | 0.52 | 2.34 | 0.34
On state
Rpath (Ohms) |  | Rpath = WL dec dist* WL res + BL dec dist* BL res + Via res + Rperiph
Rperiph (TT CMOS) (ohms) @ Read bias |  | 30000
Rpath@-3s [ED1] (Ohms) - (0C) |  | 37681.0511 |  | 42420.3695 |  | 42923.8143 |  | 43286.1359
Rpath@-3s [ED10] (Ohms) (0C) |  | 55906.517 |  | 61037.101 |  | 61433.54 |  | 61404.596
Rpath@+3s [ED1] (Ohms) (85C) |  | 37824.01465 |  | 40953.41425 |  | 41220.96545 |  | 41460.22585
Rpath@+3s [ED10] (Ohms) (85C) |  | 69215.8855 |  | 65935.4815 |  | 65947.385 |  | 72596.449
Ihold equation (uA) |  | Ihold = 18.51-0.000103* Rpath - 0.0018* (T-85)
Ihold equation - post cycling (uA) | Implemented in the model | Ihold_post = Ihold_pre + 2 uA
Vhold equation (V) |  | Vhold = 2.42+1.21e-5*Rpath - 0.018* (T-85)
Vhold equation - post cycling (V) |  | Vhold_post = Vhold_pre - 0.2
I_hold Max: ED10, ED1 (-3σ WL/BL/Via Res, TT CMOS, 0C post-cycles) [uA] | Ihold3_post_d(0, 1, 2, 3) | 14.75163 |  | 14.22318 |  | 14.18234538 |  | 14.18533
| Ihold4_post_d(0, 1, 2, 3) | 16.62885 |  | 16.1407 |  | 16.08885 |  | 16.05153
I_hold Min: ED10, ED1 (+3σ WL/BL/Via Res, TT CMOS, 85C pre-cycles) [uA] | Ihold1_pre_d(0, 1, 2, 3) | 11.38076 |  | 11.71865 |  | 11.71742 |  | 11.03257
| Ihold2_pre_d(0, 1, 2, 3) | 14.61413 |  | 14.2918 |  | 14.26424 |  | 14.2396
I_hold @ 30C (uA) |  | 13uA FF, | 1uA | 12uA FF, | 1uA | 12uA FF, | 1uA | 13uA FF, | 1uA
|  | 14uA MM, |  | 14uA MM, |  | 13.7uA MM, |  | 14.3uA MM,
|  | 15uA NN |  | 16uA NN |  | 15uA NN |  | 15.5uA NN
DVD I@ I-Reset F(Temp in C) (Ohms) | Implemented in the model | dVdI (Ohms) = 1000 + 18*(T-30)
Von @ I-Reset, 30C, Initial (V) | calculated tc_von_pre_d(0, 1, 2, 3) for reset | 3V | 0.07V | 3V | 0.07V | 3V | 0.07V | 3V | 0.07V
Von @ I1, 30C, Initial (V) |  | 3.3V FF, | 0.1V | 3.3V FF, | 0.1V | 3.3V FF, | 0.1V | 3.3V FF, | 0.1V
|  | 3.2V MM, |  | 3.2V MM, |  | 3.2V MM, |  | 3.2V MM,
|  | 3.1V NN |  | 3.1V NN |  | 3.1V NN |  | 3.1V NN
Von @ I3, 30C, Initial (V) | calculated tc_von_pre_d(0, 1, 2, 3) for read and set | 3.05V | 0.08V | 3.05V | 0.08V | 3.05V | 0.08V | 3.05V | 0.08V
I_hold @85C, Post-cycles (uA) |  | 15uA FF, | 1.3uA | 14uA FF, | 1.3uA | 14uA FF, | 1.3uA | 15uA FF, | 1.3uA
|  | 16uA MM, |  | 16uA MM, |  | 15.7uA MM, |  | 16.3uA MM,
|  | 17uA NN |  | 18uA NN |  | 17uA NN |  | 17.5uA NN
Von @ I-Reset, 30C, Post-cycles (V) | calculated tc_von_post_d(0, 1, 2, 3) for reset | 2.6V | 0.1V | 2.6V | 0.1V | 2.6V | 0.1V | 2.6V | 0.1V
Von @ I1, 30C, Post-cycles (V) |  | 3.1V FF, | 0.15V | 3.1V FF, | 0.15V | 3.1V FF, | 0.15V | 3.1V FF, | 0.15V
|  | 3V MM, |  | 3V MM, |  | 3V MM, |  | 3V MM,
|  | 2.9V NN |  | 2.9V NN |  | 2.9V NN |  | 2.9V NN
Von @ I3, 30C, Post-cycles (V) | calculated tc_von_post_d(0, 1, 2, 3) for read and set | 2.55V | 0.1V | 2.55V | 0.1V | 2.55V | 0.1V | 2.55V | 0.1V
I_hold @ 85C (uA) - FF (uA) - pre cyc |  | 12 | 1 | 11 | 1 | 11 | 1 | 12 | 1
I_hold @ 85C (uA) - MM (uA) - pre cyc |  | 13 | 1 | 13 | 1 | 12.7 | 1 | 13.3 | 1
I_hold @ 85C (uA) - NN (uA) - pre cyc |  | 14 | 1 | 15 | 1 | 14 | 1 | 14.5 | 1
DVDI @ I-Reset @ 85C (Ohm) |  | 2k |  | 2k |  | 2k |  | 2k
Von @ I-Reset, @85C, Initial (V) | von_pre_d(0, 1, 2, 3) for reset | 3V | 0.07V | 3V | 0.07V | 3V | 0.07V | 3V | 0.07V
Von @ I1, @85C, Initial (V) |  | 3.2V FF, | 0.1V | 3.2V FF, | 0.1V | 3.2V FF, | 0.1V | 3.2V FF, | 0.1V
|  | 3.1V MM, |  | 3.1V MM, |  | 3.1V MM, |  | 3.1V MM,
|  | 3V NN |  | 3V NN |  | 3V NN |  | 3V NN
Von @ I3, @85C, Initial (V) | von_pre_d(0, 1, 2, 3) for read and set | 3V | 0.07V | 3V | 0.07V | 3V | 0.07V | 3V | 0.07V
I_hold @85C, Post-cycles (uA) |  | 14uA FF, | 1.3uA | 13uA FF, | 1.3uA | 13 uA FF, | 1.3uA | 14uA FF, | 1.3uA
|  | 15uA MM, |  | 15uA MM, |  | 13.7uA MM, |  | 15.3uA MM,
|  | 16uA NN |  | 17uA NN |  | 16uA NN |  | 16.5uA NN
Von @ I-Reset, @85C, Post-cycles (V) | von_post_d(0, 1, 2, 3) for reset | 2.6V | 0.1V | 2.6V | 0.1V | 2.6V | 0.1V | 2.6V | 0.1V
Von @ I1, @85C, Post-cycles (V) |  | 3V FF, | 0.15V | 3V FF, | 0.15V | 3V FF, | 0.15V | 3V FF, | 0.15V
|  | 2.9V MM, |  | 2.9V MM, |  | 2.9V MM, |  | 2.9V MM,
|  | 2.8V NN |  | 2.8V NN |  | 2.8V NN |  | 2.8V NN
Von @ I3, @85C, Post-cycles (V) | von_post_d(0, 1, 2, 3) for read and set | 2.5V | 0.1V | 2.5V | 0.1V | 2.5V | 0.1V | 2.5V | 0.1V
Reliability
Reset Vt Drift between min delay after write -> Max delay after write at time-0 for VDM0 [1us -> 3s] @ Max Temp [85C] @ ED1 @M354S (mV) | drift1_rst_d(0, 1, 2, 3) | 645.1 | 21.98864 | 689.2 | 22.47031 | 608.5 | 22.32629 | 706.8 | 18.24115
Reset Vt Drift between min delay after write -> Max delay after write at 4M NWs for VDM0 [1us -> 3s] @ Max Temp [85C] @ ED1 @M354S (mV) |  | 612.9 | 30.94674 | 661.3 | 25.82162 | 608.6 | 27.94178 | 651.6 | 28.67804
Reset Vt Drift between min delay after write -> Max delay after write at time-0 (or 4M NWs) for VDM1/2 [1us -> 12hr] @ Max Temp [85C] @ ED1 @M3S (mV) |  | 1227.82 | 32.5 | 1343.43 | 35.25 | 1208.48 | 35.88 | 1364.12 | 31
Reset Vt Drift between min delay after write at time-0 for VDM0 -> BOL- 5yrs @ max shelf temp [40C] [equiv: 1us -> 60hr, @85C] @ ED1 @M3S (mV) | drift3_rst_d(0, 1, 2, 3) | 1315.69 | 34.09 | 1442.09 | 37.18 | 1298.95 | 37.93 | 1463.23 | 32.92
Reset VT Drift slope to DVT (mV/mV) | slope_drift_d(0, 1, 2, 3) | 0.48 | N.A. | 0.63 | N.A. | 0.43 | N.A | 0.53 | N.A
Set +RD Vt Drift between min delay after write -> Max delay after write at time-0 for VDM0 [1us -> 10s] @ Max Temp [85C] @ EDrisk @M3S (mV) | drift1_set_d(0, 1, 2, 3) | 212.975883 | 17.34439 | 196.746102 | 14.86708 | 188.918235 | 14.36879 | 206.1525555 | 27.37342
Set + RD Vt Drift between min delay after write -> Max delay after write at time-0 for VDM1/2 [3s -> 12hr] @ Max Temp [85C] @ EDrisk @M3S (mV) |  | 390.6130534 | 32.85683 | 384.0051 | 28.38989 | 398.5597 | 30.14708 | 374.2784005 | 35.1464
Set + RD Vt Drift between min delay after write for VDM0 -> BOL- 5yrs @ max shelf temp [40C] [equiv: 1us -> 60hr, @85C] @ EDrisk @M3S (mV) | drift3_set_d(0, 1, 2, 3) | 542.6341005 | 31.0285468 | 553.6336328 | 22.68752874 | 545.3869013 | 24.85122526 | 567.394929 | 31.73718178
Set +RD Vt Drift between min delay after write -> Max delay after write at 4M NWs for VDM0 [1us -> 10s] @ Max Temp [85C] @ ED1 @M3S (mV) |  | 184.535334 | 33.63998 | 219.4968825 | 21.87976 | 196.303041 | 32.15462 | 227.2451 | 22.37743
Set + RD Vt Drift between min delay after write -> Max delay after write at 4M NWs for VDM1/2 [3s -> 12hr] @ Max Temp [85C] @ ED1 @M3S (mV) |  | 445.5974 | 79.60619 | 478.8285 | 67.99005 | 389.2146 | 63.96306 | 519.7644 | 88.06117
Set + RD Vt Drift between min delay after write for VDM0 -> BOL- 5yrs @ max shelf temp [40C] [equiv: 1us -> 60hr, @85C] @ ED1 @M3S (mV) |  | 611.6874 | 18.1572 | 682.6742735 | 29.8062 | 628.4397 | 23.25186 | 674.3698 | 23.1530168
Additional Widnow loss due to Bias drift [mV] (add in addition to unbiased drift for Power-On specs - Time <= 12hr) (Reliability/Performance) |  | 70 | N.A. | 70 | N.A. | 70 | N.A | 70 | N.A.
∆E3 Vt Shift @ EOL [1 -> 4M NW] @ ED1 @ M354S (mV) |  | -280.4351693 | 38.69025 | -248.580819 | 17.34152 | -235.3825688 | 22.609 | -245.8093365 | 17.66385166
∆E3 Vt Shift @ First Dynamic VDM point [1 -> 20k NW] @ ED1 @ M354S (mV) |  | -121.5552645 | 40.65458 | -138.68613 | 16.31785 | -123.6552727 | 26.54556 | -130.5567045 | 19.86899961
E2 Vt Turnaround [Vt shift from 150k -> 4M NW] @ ED1 @ M329S (mV) |  | 1010.399031 | 159.0759 | 889.3424085 | 31.84381 | 1058.374423 | 164.4302 | 906.2426215 | 38.79545613
E1 Min Vt through cycles [1 - 4M NW] @ ED1 @ M354S (mV) |  | 4363.563 | 83.71508 | 4235.619 | 63.1736 | 4376.974 | 103.6414 | 4223.835 | 79.05817
∆E2 Vt Shift @ EOL [1 -> 4M NW] @ ED1 @ MED (mV) |  | -137.2106565 | 34.38081 | -163.1373773 | 28.70388 | -114.664392 | 38.53228 | -136.9099103 | 28.83497
∆E2 Vt Shift @ E2_Min [1 -> 150k NW] @ ED1 @MED (mV) |  | -167.8354312 | 24.23777 | -167.5654223 | 16.74486 | -139.3446083 | 25.82791 | -144.4204013 | 19.313
∆E2 Vt Shift @ First Dynamic VDM point [1 -> 20k NW] @ ED1 @ MED (mV) |  | -114.675165 | 14.29978 | -124.9118662 | 13.06192249 | -112.897791 | 14.86173 | -108.0641768 | 19.4405
E2 Sigma (mV) @ EOL [4M] @ ED1 |  | 146.2882 | 46.51397 | 101.5328 | 6.598959 | 182.1562 | 43.26892 | 104.407 | 10.55929
VT window reduction between time-0 -> EOL [ 1 ->4M cycles] @worse-case sigma @VDM0 @ED1 (mV) |  | -361.392768 | 189.8840316 | -127.7738505 | 39.69529 | -463.3770825 | 174.3932 | -172.5540052 | 56.523
Array Parasitics
Array via resistance (30C) (Ohm/Via) | Median: resav(0, 1, 3, 5, 7), Sigma: sigma_resav(0, 1, 3, 5, 7) | AV0:610 Ohm/Via AV1:4.3k Ohm/Via AV3:4.8k Ohm/Via AV5: 4.8k Ohm/via AV7:5.1k Ohm/Via | AV0:50 Ohm/Via AV1:400 Ohm/Via AV3: 700 Ohm/Via AV5: 500 Ohm/Via AV7:500 Ohm/Via
Array via resistance temperature dependence (a) ( /C) R = Rref [1+a(T-Tref)] for all array vias | tcav(0, 1, 3, 5, 7) | AV0: 0.8E-3 /C AV1/AV3/AV5/AV7: -3.50E-03, -3.35E-03, -3.23E-03, -3.10E-03 / C
Wordline resistance (30C) (Ohm/cell) |  | D0 | D0 | D1¦¦D2 | D1¦¦D2 | D1¦¦D2 | D1¦¦D2 | D3 | D3
| Median: reswl(1, 2, 3), Sigma: sigma_reswl(1, 2, 3) | 9.3 | 0.69 | 7.9 | 0.23 | 7.9 | 0.23 | 9.3 | 0.69
WL resistance temperature dependence (a) ( / C) R = Rref [1+a(T-Tref)] | tcwl(1, 2, 3) | WL1/4: 1.7E-3 / C WL23: 1.1E-3 / C
Bitline resistance (30C) (Ohm/cell |  | D0¦¦D1 | D0¦¦D1 | D0¦¦D1 | D0¦¦D1 | D2¦¦D3 | D2¦¦D3 | D2¦¦D3 | D2¦¦D3
| Median: resbl(1, 2), Sigma: sigma_resbl(1, 2) | 5.4 | 0.24 | 5.4 | 0.24 | 5.2 | 0.19 | 5.2 | 0.19
BL resistance temperature dependence (a) ( / C) R = Rref [1+a(T-Tref)] | tcbl(1, 2) | BL12/BL23: 1.3E-3 /1.7E-3 /C
Wordline capacitance (30C) (aF / cell /side) |  | D0 | D0 | D1¦¦D2 | D1¦¦D2 | D1¦¦D2 | D1¦¦D2 | D3 | D3
| Median: capwl(1, 2, 3), Sigma: sigma_capwl(1, 2, 3) | 4.031131 | 0.09035294 | 9.104796 | 0.152905 | 9.104796 | 0.152905 | 7.506244 | 0.1042534
Bitline capacitance (30C) (aF / cell /side) | Median: capbl(1, 2), Sigma: sigma_capbl(1, 2) | D0¦¦D1 | D0¦¦D1 | D0¦¦D1 | D0¦¦D1 | D2¦¦D3 | D2¦¦D3 | D2¦¦D3 | D2¦¦D3
|  | 9.730317 | 0.1112036 | 9.730317 | 0.1112036 | 10.07783 | 0.1181538 | 10.07783 | 0.1181538
Cell capacitance at 1.2V (30C) (aF / cell) | Median: capdeck(0, 1, 2, 3), Sigma: sigma_capdeck(0, 1, 2, 3) | 3.0375 | 0.05625 | 3.09375 | 0.05625 | 3.0375 | 0.05625 | 3.09375 | 0.05625
Other
Maximum Vt at first fire (V) |  | 9.1 V @ 85C with 100% unfired cells | N.A. | 9.1 V @ 85C with 100% unfired cells | N.A. | 9.1 V @ 85C with 100% unfired cells | N.A. | 9.1 V @ 85C with 100% unfired cells | N.A.
Maximum Vt in customer operation, @Max Temp (V) rst VT ED1 + sigma*3.54 +xitle + 60hr rst drift |  | 7.25727 | 0.07 | 7.15513 | 0.07 | 7.20023 | 0.07 | 7.17927 | 0.07