## Sheet1
|  |  | Dopant in Silicon | D0 (cm2/s) | EA (eV) | D (cm2/s) = D0 / exp(EA/KBT); T in table is °C
KB | 8.617333e-05 | eV/K |  |  |  | 850 | 900 | 950 | 1000 | 1050
|  |  | B (intrinsic) | 0.76 | 3.46 | 2.254711e-16 | 1.035075e-15 | 4.19501e-15 | 1.523182e-14 | 5.016968e-14
|  |  | Ga | 225 | 4.12 | 7.28659e-17 | 4.473628e-16 | 2.367841e-15 | 1.099501e-14 | 4.54606e-14
|  |  | In | 16.5 | 3.9 | 5.189645e-17 | 2.891933e-16 | 1.400352e-15 | 5.990626e-15 | 2.296122e-14
|  |  |  | 269 | 4.19 | 4.226194e-17 | 2.675935e-16 | 1.457015e-15 | 6.944438e-15 | 2.941372e-14
|  |  | P | 3.85 | 3.66 | 1.446045e-16 | 7.249727e-16 | 3.185764e-15 | 1.246245e-14 | 4.397615e-14
|  |  | As | 22.9 | 4.1 | 9.1187e-18 | 5.549355e-17 | 2.913548e-16 | 1.342852e-15 | 5.514108e-15
|  |  | Sb | 0.214 | 3.65 | 8.912771e-18 | 4.448766e-17 | 1.947041e-16 | 7.588333e-16 | 2.668479e-15
|  |  |  | 3 | 5 | 0.5488116 | 0.5488116
|  |  |  | 4 | 5 | 0.449329 | 0.449329
|  |  |  | 3 | 6 | 0.6065307 | 0.6065307
|  |  |  | 4 | 6 | 0.5134171 | 0.5134171