## WW48
Yield/Goal Spec | Model Parameter / usage |  | BWF Speculative Median Die | BWF' Speculative Median Die | ATF D1 Median Die | ATF D1 1 sigma DTD, WTW, LTL | Scaling applied (ATF Comment + BWF Comment)
Array Leakage
SET cell, selection leakage per cell (nA) |  | Scaled by area | 10.81125 | 11.625 | 12.5 | 0.75 | ATF: Yes: S26A lkg*0.5*1.33 (Area scaled by 0.5x 1.33x GB assumed) BWF: Yes: ~ATF lkg*0.93
RESET cell, selection leakage per cell (nA) |  | Scaled by area | 5.405625 | 5.8125 | 6.25 | 0.5
@Deselect Write bias DUMMY cell, selection leakage per cell (nA) |  | Scaled by area | 1.3622175 | 1.46475 | 1.575 | 0.2
@Deselect Write +Ccell bias DUMMY cell, selection leakage per cell (nA) |  | Scaled by area | 8.649 | 9.3 | 10 | 1.25
Leakage current per cell @Ccell Bias, @ Max Temp (pA) |  | Scaled by area | 3.02715 | 3.255 | 3.5 | 0.1
Format of IV equation |  | unchanged
IV Equation pre-factor set |  | unchanged | 2.84 | 2.84 | 2.84 | NA
IV Equation pre-factor reset |  | unchanged | 17.5525 | 17.5525 | 17.5525 | NA
IV Equation Rho1 |  | Scaled by area | 2345608800000 | 2522160000000 | 2712000000000 | NA
IV Equation Rho2 |  | Scaled by area | 90814500000000 | 97650000000000 | 105000000000000 | NA
IV Equation sigma |  | unchanged | 0.1157 | 0.1157 | 0.1157 | NA
IV Equation bita |  | unchanged | 0.06054 | 0.06054 | 0.06054 | NA
SET (State and Operation)
Median die Set Vt, @ min delay after write, @ Max Temp (mV) | Median: vt_set_d(0, 1, 2, 3); Sigma: sig_vtset_d(0, 1, 2, 3) | unchanged | 4467 | 4467 | 4467 | 43 | Reverted back to S26A - PI to skew SD thk to match S26A
Set Vt temperature dependence (mV / C) | tc_vtset_d(0, 1, 2, 3) | unchanged | -5.5 | -5.5 | -5.5 | 0.53
Set Vt bit-to-bit sigma, single pulse, across all drift timescales (mV) | sigma_vtset_d(0, 1, 2, 3) | unchanged | 95.9 | 95.9 | 95.9 | 2.6
Set Vt sigma slope to Set Vt med (mV/mV) | slope_vtset_d(0, 1, 2, 3) | unchanged | 0 | 0 | 0 | NA
Max Systematic Xtile SET VT Variation (mV) | xtile_set_d(0, 1, 2,3) | unchanged | 51.1 | 51.1 | 51.1 | 9.4
Nucleation Speed Pre-Cyc (ns) (3 sigma bit) |  | unchanged | 58 | 58 | 58 | 11 | Not yet scaled: Using 20 nm S26A data Scaling method TBD (AR: Lu)
Nucleation Speed Pst-Cyc (ns) (3 sigma bit) |  | unchanged | 82 | 82 | 82 | 21
Nucleation Speed Slope to DVT (ns/mV) (3 sigma bit) |  | unchanged | 0.18 | 0.18 | 0.18 | N.A.
Growth Speed Pre-Cyc (ns) (3 sigma bit) |  | unchanged | 42 | 42 | 42 | 12
Growth Speed Pst-Cyc (ns) (3 sigma bit) |  | unchanged | 80 | 80 | 80 | 10
Set pulse SHAPE capability (uA) - I1 N @ 85C | Max(I1, I4) is Ion_pre_d(0, 1, 2, 3) for read, no tc and pre/post-cycle change implemented. | unchanged | 17.35 | 17.35 | 17.35 | 0.684
Set pulse SHAPE capability (uA) - I1 M @ 85C |  | unchanged | 15.49 | 15.49 | 15.49 | 0.684
Set pulse SHAPE capability (uA) - I1 F @ 85C |  | unchanged | 15.49 | 15.49 | 15.49 | 0.684
Set pulse SHAPE capability (uA) - I4 / eSSR setback @ 85C |  | unchanged | 16.494 | 16.494 | 16.494 | 0.204
Set pulse SHAPE capability (uA) - I3A N @ 85C | I3C is Ion_pre_d(0, 1, 2, 3) for set, no tc and pre/post-cycle change implemented | unchanged | 17.35 | 17.35 | 17.35 | 0.684
Set pulse SHAPE capability (uA) - I3A M @ 85C |  | unchanged | 15.49 | 15.49 | 15.49 | 0.684
Set pulse SHAPE capability (uA) - I3A F @ 85C |  | unchanged | 15.49 | 15.49 | 15.49 | 0.684
Set pulse SHAPE capability (uA) - I3B @ 85C |  | unchanged | 35.3 | 35.3 | 35.3 | 1.35
Set pulse SHAPE capability (uA) - I3C / eSSR growth @ 85C |  | unchanged | 35.3 | 35.3 | 35.3 | 1.35
Set Pulse Amplitude Temperature Coefficient - I1, I3C, I4 (nA/C) |  | unchanged | -32.9 | -32.9 | -32.9 | N/A
|  | unchanged | -70.9 | -70.9 | -70.9
|  | unchanged | -16.5 | -16.5 | -16.5
SET I3C slope to Resistance (CD proxy) (uA/nm) |  | unchanged | -2 | -2 | -2 | N.A. | Used CD skew data from Lu No need for scaling.
RESET (State and Operation)
Median die Reset Vt, @ min delay after write, @ Max Temp (mV) | Median: vt_rst_d(0, 1, 2, 3); Sigma: sig_vtrst_d(0, 1, 2, 3) | unchanged | 5376 | 5376 | 5376 | 41 | Reverted back to S26A - PI to skew PM thk to match S26A dVt
Delta Vt @ min delay after write, @Max Temp (mV) |  | unchanged | 909 | 909 | 909 | 28
Reset Vt temperature dependence (mV / C) | tc_vtrst_d(0, 1, 2, 3) | unchanged | -9 | -9 | -9 | 0.27
Reset Vt bit-to-bit sigma, single pulse, across all drift timescales (mV) | sigma_vtrst_d(0, 1, 2, 3) | unchanged | 76 | 76 | 76 | 1.9
Reset Vt sigma slope to RST Vt med (mV/mV) | slope_vtrst_d(0, 1, 2, 3) | unchanged | 0.03 | 0.03 | 0.03 | N.A. | Not yet scaled: Using 20 nm S26A data Scaling method TBD (AR: Lu)
Max Systematic Xtile RESET VT Variation (mV) | xtile_set_d(0, 1, 2,3) | unchanged | 68 | 68 | 68 | 9.6 | Yes: Vt = Vt0 - 1.87835 * (A-254) Vt in mV and area A in nm2 I_Scaled = 0.6*I_S26A
Median bit reset current @ 85C (uA) pre seasoning |  | CHANGE | 56.32075 | 46.93396 | 59.7 | 1.27
I-Reset current, @ Max Temp post seasoning 3.54s bit (uA) | ion_pre_d(0, 1, 2, 3) for reset | CHANGE | 60 | 50 | 63.6 | 0.62
Required duration for I_cell > I-Reset current |  | unchanged | t = 3.3 ns (2.05 - 4.55 ns) | t = 3.3 ns (2.05 - 4.55 ns) | t = 3.3 ns (2.05 - 4.55 ns)
I-Reset slope to Resistance (CD proxy) (uA/nm) |  | unchanged | -4.5 | -4.5 | -4.5 | N.A. | Used CD skew data from Lu No need for scaling.
Maximum over-reset pre cyc (108% of Ireset current for 3.54s bit) |  | unchanged | 64.8 | 54 | 68.688 | N.A. | Used CD skew data from Lu No need for scaling.
Expected Irset increase through cycling (uA) | Implemented in the model | unchanged | 6 | 6 | 6 | N.A.
Imelt current temperature coefficient (uA / C) |  | unchanged | -0.08 | -0.08 | -0.142 | N.A.
Ireset current temperature coefficient (uA / C) | tc_ion_pre_d(0, 1, 2, 3) for reset | unchanged | -0.08 | -0.08 | -0.08 | N.A.
I-Melt current Median. @ Max Temp, Initial (uA) |  | CHANGE | 36.5 | 31 | 39.63 | 1.7
I-Melt current Min. @ Max Temp, Initial (uA) |  | CHANGE | 29.16869 | 24.7734 | 31.67 | 2.5
I-Melt slope to Resistance (CD proxy) (uA/nm) |  | unchanged | -2.2 | -2.2 | -2.2
Slope1 VTI Set2Reset: Delta Vt after 50uA RESET pulse (mV / uA) |  | unchanged | 2.18 | 2.18 | 2.18 | 0.33
On state
Rpath (Ohms) |  | Rpath = WL dec dist* WL res + BL res + Via res + Rperiph |  |  |  |  | Scaled based on Rpath resistance increases (WL, BL, Via), Rperiph not scaled
Rperiph (TT CMOS) (ohms) @ VDM0 Read bias |  | Scaling apply | DE | DE | 60000
Rpath@-3s [ED1] (Ohms) - (0C) |  | Scaling apply | DE | DE | 67042.6699
Rpath@-3s [ED10] (Ohms) (0C) |  | Scaling apply | DE | DE | 99763.729
Rpath@+3s [ED1] (Ohms) (85C) |  | Scaling apply | DE | DE | 68574.79685
Rpath@+3s [ED10] (Ohms) (85C) |  | Scaling apply | DE | DE | 109125.6635
Ihold equation (uA) |  | unchanged
Ihold equation - post cycling (uA) | Implemented in the model | unchanged |  | Ihold = 18.51-0.000103* Rpath - 0.0018* (T-85)
Vhold equation (V) |  | unchanged |  | Vhold = 2.42+1.21e-5*Rpath - 0.018* (T-85)
Vhold equation - post cycling (V) |  | unchanged |  | Vhold_post = Vhold_pre -0.2 uA
I_hold Max: ED10, ED1 (-3σ WL/BL/Via Res, TT CMOS, 0C post-cycles) [uA] | Ihold3_post_d(0, 1, 2, 3) | unchanged | 10.23434 | 10.23434 | 10.23434
| Ihold4_post_d(0, 1, 2, 3) | unchanged | 13.60461 | 13.60461 | 13.60461
I_hold Min: ED10, ED1 (+3σ WL/BL/Via Res, TT CMOS, 85C pre-cycles) [uA] | Ihold1_pre_d(0, 1, 2, 3) | unchanged | 7.270057 | 7.270057 | 7.270057
| Ihold2_pre_d(0, 1, 2, 3) | unchanged | 11.4468 | 11.4468 | 11.4468
I_hold @ 30C (uA) |  | unchanged | 5uA FF, | 5uA FF, | 5uA FF, | 1uA
|  | unchanged | 7uA MM, | 7uA MM, | 7uA MM,
|  | unchanged | 9uA NN | 9uA NN | 9uA NN
DVD I@ I-Reset F(Temp in C) (Ohms) | Implemented in the model | unchanged
Von @ I-Reset, 30C, Initial (V) | calculated tc_von_pre_d(0, 1, 2, 3) for reset | unchanged | 3V | 3V | 3V | 0.07V
Von @ I1, 30C, Initial (V) |  | unchanged | 4.2V FF, | 4.2V FF, | 4.2V FF, | 0.1V
|  | unchanged | 4V MM, | 4V MM, | 4V MM,
|  | unchanged | 3.8V NN | 3.8V NN | 3.8V NN
Von @ I3, 30C, Initial (V) | calculated tc_von_pre_d(0, 1, 2, 3) for read and set | unchanged | 3.05V | 3.05V | 3.05V | 0.08V
I_hold @30C, Post-cycles (uA) |  | unchanged | 7uA FF, | 7uA FF, | 7uA FF, | 1.3uA
|  | unchanged | 9uA MM, | 9uA MM, | 9uA MM,
|  | unchanged | 11uA NN | 11uA NN | 11uA NN
Von @ I-Reset, 30C, Post-cycles (V) | calculated tc_von_post_d(0, 1, 2, 3) for reset | unchanged | 2.6V | 2.6V | 2.6V | 0.1V
Von @ I1, 30C, Post-cycles (V) |  | unchanged | 4V FF, | 4V FF, | 4V FF, | 0.15V
|  | unchanged | 3.8V MM, | 3.8V MM, | 3.8V MM,
|  | unchanged | 3.6V NN | 3.6V NN | 3.6V NN
Von @ I3, 30C, Post-cycles (V) | calculated tc_von_post_d(0, 1, 2, 3) for read and set | unchanged | 2.55V | 2.55V | 2.55V | 0.1V
I_hold @ 85C (uA) - FF (uA) - pre cyc |  | unchanged | 4 | 4 | 4 | 1
I_hold @ 85C (uA) - MM (uA) - pre cyc |  | unchanged | 6 | 6 | 6 | 1
I_hold @ 85C (uA) - NN (uA) - pre cyc |  | unchanged | 8 | 8 | 8 | 1
Von @ I-Reset, @85C, Initial (V) | von_pre_d(0, 1, 2, 3) for reset | unchanged | 3V | 3V | 3V | 0.07V
Von @ I1, @85C, Initial (V) |  | unchanged | 4.1V FF, | 4.1V FF, | 4.1V FF, | 0.1V
|  | unchanged | 3.9V MM, | 3.9V MM, | 3.9V MM,
|  | unchanged | 3.7V NN | 3.7V NN | 3.7V NN
Von @ I3, @85C, Initial (V) | von_pre_d(0, 1, 2, 3) for read and set | unchanged | 3V | 3V | 3V | 0.07V
I_hold @85C, Post-cycles (uA) |  | unchanged | 6uA FF, | 6uA FF, | 6uA FF, | 1.3uA
|  | unchanged | 8uA MM, | 8uA MM, | 8uA MM,
|  | unchanged | 10uA NN | 10uA NN | 10uA NN
Von @ I-Reset, @85C, Post-cycles (V) | von_post_d(0, 1, 2, 3) for reset | unchanged | 2.6V | 2.6V | 2.6V | 0.1V
Von @ I1, @85C, Post-cycles (V) |  | unchanged | 3.9V FF, | 3.9V FF, | 3.9V FF, | 0.15V
|  | unchanged | 3.7V MM, | 3.7V MM, | 3.7V MM,
|  | unchanged | 3.5V NN | 3.5V NN | 3.5V NN
Von @ I3, @85C, Post-cycles (V) | von_post_d(0, 1, 2, 3) for read and set | unchanged | 2.5V | 2.5V | 2.5V | 0.1V
Reliability
Reset Vt Drift between min delay after write -> Max delay after write at time-0 for VDM0 [1us -> 3s] @ Max Temp [85C] @ ED1 @M354S (mV) | drift1_rst_d(0, 1, 2, 3) | unchanged | 689.2 | 689.2 | 689.2 | 22.47031
Reset Vt Drift between min delay after write -> Max delay after write at 4M NWs for VDM0 [1us -> 3s] @ Max Temp [85C] @ ED1 @M354S (mV) |  | unchanged | 661.3 | 661.3 | 661.3 | 25.82162
Reset Vt Drift between min delay after write -> Max delay after write at time-0 (or 4M NWs) for VDM1/2 [1us -> 12hr] @ Max Temp [85C] @ ED1 @M3S (mV) |  | unchanged | 1343.43 | 1343.43 | 1343.43 | 35.25
Reset Vt Drift between min delay after write at time-0 for VDM0 -> BOL- 5yrs @ max shelf temp [40C] [equiv: 1us -> 60hr, @85C] @ ED1 @M3S (mV) | drift3_rst_d(0, 1, 2, 3) | unchanged | 1442.09 | 1442.09 | 1442.09 | 37.18
Reset VT Drift slope to DVT (mV/mV) | slope_drift_d(0, 1, 2, 3) | unchanged | 0.63 | 0.63 | 0.63 | N.A.
Set +RD Vt Drift between min delay after write -> Max delay after write at time-0 for VDM0 [1us -> 10s] @ Max Temp [85C] @ EDrisk @M3S (mV) | drift1_set_d(0, 1, 2, 3) | unchanged | 196.746102 | 196.746102 | 196.746102 | 14.86708
Set + RD Vt Drift between min delay after write -> Max delay after write at time-0 for VDM1/2 [3s -> 12hr] @ Max Temp [85C] @ EDrisk @M3S (mV) |  | unchanged | 384.0051 | 384.0051 | 384.0051 | 28.38989
Set + RD Vt Drift between min delay after write for VDM0 -> BOL- 5yrs @ max shelf temp [40C] [equiv: 1us -> 60hr, @85C] @ EDrisk @M3S (mV) | drift3_set_d(0, 1, 2, 3) | unchanged | 553.6336328 | 553.6336328 | 553.6336328 | 22.68752874
Set +RD Vt Drift between min delay after write -> Max delay after write at 4M NWs for VDM0 [1us -> 10s] @ Max Temp [85C] @ ED1 @M3S (mV) |  | unchanged | 219.4968825 | 219.4968825 | 219.4968825 | 21.87976
Set + RD Vt Drift between min delay after write -> Max delay after write at 4M NWs for VDM1/2 [3s -> 12hr] @ Max Temp [85C] @ ED1 @M3S (mV) |  | unchanged | 478.8285 | 478.8285 | 478.8285 | 67.99005
Set + RD Vt Drift between min delay after write for VDM0 -> BOL- 5yrs @ max shelf temp [40C] [equiv: 1us -> 60hr, @85C] @ ED1 @M3S (mV) |  | unchanged | 682.6742735 | 682.6742735 | 682.6742735 | 29.8062
Additional Widnow loss due to Bias drift [mV] (add in addition to unbiased drift for Power-On specs - Time <= 12hr) (Reliability/Performance) |  | unchanged | 70 | 70 | 70 | N.A.
∆E3 Vt Shift @ EOL [1 -> 4M NW] @ ED1 @ M354S (mV) |  | unchanged | -248.580819 | -248.580819 | -248.580819 | 17.34152
∆E3 Vt Shift @ First Dynamic VDM point [1 -> 20k NW] @ ED1 @ M354S (mV) |  | unchanged | -138.68613 | -138.68613 | -138.68613 | 16.31785
E2 Vt Turnaround [Vt shift from 150k -> 4M NW] @ ED1 @ M329S (mV) |  | unchanged | 889.3424085 | 889.3424085 | 889.3424085 | 31.84381
E1 Min Vt through cycles [1 - 4M NW] @ ED1 @ M354S (mV) |  | unchanged | 4235.619 | 4235.619 | 4235.619 | 63.1736
∆E2 Vt Shift @ EOL [1 -> 4M NW] @ ED1 @ MED (mV) |  | unchanged | -163.1373773 | -163.1373773 | -163.1373773 | 28.70388
∆E2 Vt Shift @ E2_Min [1 -> 150k NW] @ ED1 @MED (mV) |  | unchanged | -167.5654223 | -167.5654223 | -167.5654223 | 16.74486
∆E2 Vt Shift @ First Dynamic VDM point [1 -> 20k NW] @ ED1 @ MED (mV) |  | unchanged | -124.9118662 | -124.9118662 | -124.9118662 | 13.06192249
E2 Sigma (mV) @ EOL [4M] @ ED1 |  | unchanged | 101.5328 | 101.5328 | 101.5328 | 6.598959
VT window reduction between time-0 -> EOL [ 1 ->4M cycles] @worse-case sigma @VDM0 @ED1 (mV) |  | unchanged | -127.7738505 | -127.7738505 | -127.7738505 | 39.69529
Array Parasitics
Array via resistance (30C) (Ohm/via) Values for WSiN elim - assume everything matches projection for AV0 | Median: resav(0, 1, 3, 5, 7), Sigma: sigma_resav(0, 1, 3, 5, 7) | Scaled w/ MTS | MAX | MAX | AV0: 915 Ω/Via AV1, 3, 5: 1373 Ω/Via AV7: 1823 Ω/Via | AV0, 1, 3, 5: 75 Ω/Via AV7: 110 Ω/Via | Yes: 1.5x S26A data (via CD only scaling in one direction) Updated to reflect WSiX insertion (1.5x increase in resistance in AV1, AV7 increased by 458 Ohms )
Array via resistance temperature dependence (a) ( / C) R = Rref [1+a(T-Tref)] for all vias (WSiN elim) | tcav(0, 1, 3, 5, 7) | Scaled w/ MTS | MAX | MAX |  |  | Assumption is that temperature dependence does not change with scaling. Updated for WSiN elim
Wordline resistance (30C) (Ohm/cell) |  | Scaled w/ MTS | D1¦¦D2 | D1¦¦D2 | D1¦¦D2 | D1¦¦D2 | Yes: 1.55x of S26A data. Rho increase 1.3x, Pitch shrunk from 41 -> 33.5 nm Smaller CD: 20.5 -> 14 Total = 1.3* (33.5*20.5)/(41*14) = 1.55x, updated +1 nm low RW 1.0185x increase for W deposited on WSix, 0.95x for e-test to array offset for all W lines
| Median: reswl(1, 2, 3), Sigma: sigma_reswl(1, 2, 3) | Scaled w/ MTS | MAX | MAX | 10.75 | 0.323495
WL resistance temperature dependence (a) ( / C) R = Rref [1+a(T-Tref)] | tcwl(1, 2, 3) | Scaled w/ MTS | MAX | MAX | WL14:1.7E-3 /C WL23:1.1e-3/C |  | Assumption is that temperature dependence does not change with scaling (needs validated)
Bitline resistance (30C) (Ohm/cell |  | Scaled w/ MTS | D0¦¦D1 | D0¦¦D1 | D0¦¦D1 | D0¦¦D1 | Yes: 1.55x of S26A data. Rho increase 1.3x, Pitch shrunk from 41 -> 33.5 nm Smaller CD: 20.5 -> 14 Total = 1.3* (33.5*20.5)/(41*14) = 1.55x, updated +1 nm low RW 1.0185x increase for W deposited on WSix, 0.95x for e-test to array offset
| Median: resbl(1, 2), Sigma: sigma_resbl(1, 2) | Scaled w/ MTS | MAX | MAX | 9.77 | 0.44892
BL resistance temperature dependence (a) ( / C) R = Rref [1+a(T-Tref)] | tcbl(1, 2) | Scaled w/ MTS | MAX | MAX | BL12/BL23: 1.3E-3/1.7E-3/C |  | Assumption is that temperature dependence does not change with scaling (needs validated)
Wordline capacitance (30C) (aF / cell /side) | Median: capwl(1, 2, 3), Sigma: sigma_capwl(1, 2, 3) | Scaled w/ MTS | D1¦¦D2 | D1¦¦D2 | D1¦¦D2 | D1¦¦D2 | Yes: 0.86x of S26A Pitch shrunk from 41 nm -> 33.5 nm Space reduced from 20.5 -> 19.5 nm (33.5*20.5)/(41*19.5) = 0.86 Corrected for parasitic cap normalization, updated +1 nm low RW
|  | Scaled w/ MTS |  |  | 7.925191 | 0.1320543
Bitline capacitance (30C) (aF / cell /side) | Median: capbl(1, 2), Sigma: sigma_capbl(1, 2) | Scaled w/ MTS | D0¦¦D1 | D0¦¦D1 | D0¦¦D1 | D0¦¦D1
|  | Scaled w/ MTS | MAX | MAX | 7.512478 | 0.09730317
Cell capacitance at 1.2V (30C) (aF / cell) | Median: capdeck(0, 1, 2, 3), Sigma: sigma_capdeck(0, 1, 2, 3) | Scaled w/ MTS | MAX | MAX | 1.580625 | 0.028125 | Yes: 0.5x of S26A (area scaling) Corrected for parasitic cap normalization
Other
Maximum Vt at first fire (V) |  | unchanged | 9.3 V @ 85C with 100% unfired cells | 9.3 V @ 85C with 100% unfired cells | 9.3 V @ 85C with 100% unfired cells | N.A.
Maximum Vt in customer operation, @Max Temp (V) rst VT ED1 + sigma*3.54 +xitle + 60hr rst drift |  | unchanged | 7.15513 | 7.15513 | 7.15513 | 0.07

## Sheet2
black | BKM/Eng. judgement
red | consistency not warrented
orange | quantification sensitivity unclear