## Sheet1
Physical Spine ID | Spine ID | Structure type | Top pad | Substrate1 | Substrate2 | Source | Gate1/BE1 | Gate2/BE2 | Gate3/BE3 | Gate4/BE4 | Gate5/BE5 | Gate6/BE6 | Gate7/BE7 | Gate8/BE8 | Gate9/BE9 | Gate10/BE10 | Gate11/BE11 | Gate12/BE12 | Device name | Designer | Status | Review | Ballasting device | Transistor | On chip Resistor | BE size | BEL sizeX (nm) | BEL sizeY (nm) | pad config | Number of top pads in use | chuck as electrode | Pin-out | Top contact | Gate | Source | Body | Device physical info | Date | Rtransistor (Vg=5V, Vds=1V) | Electrode resistance | Expected resistance | Resistance (if with transistor, with Vg=5V) | Resistance (if with transistor, with Vg=0) | Additional 4pt structures | I-V characteristic (after reviewing IV curve) | functionality validated upto Metal-1 layout | device connectivity fully validated | PCM device functionality | OTS device functionality.
14C | 57 | 1x12 Array with 3terminal 10/1 Transistor_73x73 | 6 | 1 | 12 | N/A | 11 | 10 | 9 | 8 | 17 | 18 | 19 | 20 | 5 | 4 | 3 | 2 |  | CP | done | Done |  | Yes | 0K |  | 73 | 73 | [8 empty] | 14C | 2010-11-19 | 1000 | 70 | 1070
14D | 58 | 1x12 Array with 3terminal 10/1 Transistor_93x93 | 6 | 1 | 12 | N/A | 11 | 10 | 9 | 8 | 17 | 18 | 19 | 20 | 5 | 4 | 3 | 2 |  | CP | done | Done |  | Yes | 0K |  | 93 | 93 | [8 empty] | 14D | 2010-11-19 | 1000 | 70 | 1070
14E | 59 | 1x12 Array with 3terminal 10/1 Transistor_113x113 | 6 | 1 | 12 | N/A | 11 | 10 | 9 | 8 | 17 | 18 | 19 | 20 | 5 | 4 | 3 | 2 |  | CP | done | Done |  | Yes | 0K |  | 113 | 113 | [8 empty] | 14E | 2010-11-19 | 1000 | 70 | 1070
14F | 60 | 1x12 Array with 3terminal 10/1 Transistor_133x133 | 6 | 1 | 12 | N/A | 11 | 10 | 9 | 8 | 17 | 18 | 19 | 20 | 5 | 4 | 3 | 2 |  | CP | done | Done |  | Yes | 0K |  | 133 | 133 | [8 empty] | 14F | 2010-11-19 | 1000 | 70 | 1070
21M | 121 | 1x12 Array with 3terminal10/1 Transistor_153x153 | 6 | 1 | 12 | N/A | 11 | 10 | 9 | 8 | 17 | 18 | 19 | 20 | 5 | 4 | 3 | 2 |  | CP | done | Done |  | Yes | 0K |  | 153 | 153 | [8 empty] | 21M | 2010-11-19 | 1000 | 70 | 1070
21N | 122 | 1x12 Array with 3terminal 10/2 Transistor_73x73 | 6 | 1 | 12 | N/A | 11 | 10 | 9 | 8 | 17 | 18 | 19 | 20 | 5 | 4 | 3 | 2 |  | CP | done | Done |  | Yes | 0K |  | 73 | 73 | [8 empty] | 21N | 2010-11-19 | 1250 | 70 | 1320
21O | 123 | 1x12 Array with 3terminal 10/2 Transistor_93x93 | 6 | 1 | 12 | N/A | 11 | 10 | 9 | 8 | 17 | 18 | 19 | 20 | 5 | 4 | 3 | 2 |  | CP | done | Done |  | Yes | 0K |  | 93 | 93 | [8 empty] | 21O | 2010-11-19 | 1250 | 70 | 1320
21P | 124 | 1x12 Array with 3terminal 10/2 Transistor_113x113 | 6 | 1 | 12 | N/A | 11 | 10 | 9 | 8 | 17 | 18 | 19 | 20 | 5 | 4 | 3 | 2 |  | CP | done | Done |  | Yes | 0K |  | 113 | 113 | [8 empty] | 21P | 2010-11-19 | 1250 | 70 | 1320
21Q | 125 | 1x12 Array with 3terminal 10/2 Transistor_133x133 | 6 | 1 | 12 | N/A | 11 | 10 | 9 | 8 | 17 | 18 | 19 | 20 | 5 | 4 | 3 | 2 |  | CP | done | Done |  | Yes | 0K |  | 133 | 133 | [8 empty] | 21Q | 2010-11-19 | 1250 | 70 | 1320
21R | 126 | 1x12 Array with 3terminal10/2 Transistor_153x153 | 6 | 1 | 12 | N/A | 11 | 10 | 9 | 8 | 17 | 18 | 19 | 20 | 5 | 4 | 3 | 2 |  | CP | done | Done |  | Yes | 0K |  | 153 | 153 | [8 empty] | 21R | 2010-11-19 | 1250 | 70 | 1320
22A | 127 | 1x12 Array with 4terminal 10/1 Transistor_73x73 | 6 | 1 | 12 | 7 | 11 | 10 | 9 | 8 | 17 | 18 | 19 | 20 | 5 | 4 | 3 | 2 |  | CP | done | Done |  | Yes | 0K |  | 73 | 73 | [8 empty] | 22A | 2010-11-19 | 667 | 70 | 737
22B | 128 | 1x12 Array with 4terminal10/1 Transistor_93x93 | 6 | 1 | 12 | 7 | 11 | 10 | 9 | 8 | 17 | 18 | 19 | 20 | 5 | 4 | 3 | 2 |  | CP | done | Done |  | Yes | 0K |  | 93 | 93 | [8 empty] | 22B | 2010-11-19 | 667 | 70 | 737
22C | 129 | 1x12 Array with 4terminal10/1 Transistor_113x113 | 6 | 1 | 12 | 7 | 11 | 10 | 9 | 8 | 17 | 18 | 19 | 20 | 5 | 4 | 3 | 2 |  | CP | done | Done |  | Yes | 0K |  | 113 | 113 | [8 empty] | 22C | 2010-11-19 | 667 | 70 | 737
22D | 130 | 1x12 Array with4terminal10/1 Transistor_133x133 | 6 | 1 | 12 | 7 | 11 | 10 | 9 | 8 | 17 | 18 | 19 | 20 | 5 | 4 | 3 | 2 |  | CP | done | Done |  | Yes | 0K |  | 133 | 133 | [8 empty] | 22D | 2010-11-19 | 667 | 70 | 737
22E | 131 | 1x12 Array with 4terminal10/1 Transistor_153x153 | 6 | 1 | 12 | 7 | 11 | 10 | 9 | 8 | 17 | 18 | 19 | 20 | 5 | 4 | 3 | 2 |  | CP | done | Done |  | Yes | 0K |  | 153 | 153 | [8 empty] | 22E | 2010-11-19 | 667 | 70 | 737
22F | 132 | 1x12 Array with 4terminal 10/2 Transistor_73x73 | 6 | 1 | 12 | 7 | 11 | 10 | 9 | 8 | 17 | 18 | 19 | 20 | 5 | 4 | 3 | 2 |  | CP | done | Done |  | Yes | 0K |  | 73 | 73 | [8 empty] | 22F | 2010-11-19 | 1000 | 70 | 1070
22G | 133 | 1x12 Array with 4terminal 10/2 Transistor_93x93 | 6 | 1 | 12 | 7 | 11 | 10 | 9 | 8 | 17 | 18 | 19 | 20 | 5 | 4 | 3 | 2 |  | CP | done | Done |  | Yes | 0K |  | 93 | 93 | [8 empty] | 22G | 2010-11-19 | 1000 | 70 | 1070
22H | 134 | 1x12 Array with 4terminal 10/2 Transistor_113x113 | 6 | 1 | 12 | 7 | 11 | 10 | 9 | 8 | 17 | 18 | 19 | 20 | 5 | 4 | 3 | 2 |  | CP | done | Done |  | Yes | 0K |  | 113 | 113 | [8 empty] | 22H | 2010-11-19 | 1000 | 70 | 1070
22I | 135 | 1x12 Array with 4terminal 10/2 Transistor_133x133 | 6 | 1 | 12 | 7 | 11 | 10 | 9 | 8 | 17 | 18 | 19 | 20 | 5 | 4 | 3 | 2 |  | CP | done | Done |  | Yes | 0K |  | 133 | 133 | [8 empty] | 22I | 2010-11-19 | 1000 | 70 | 1070
22J | 136 | 1x12 Array with 4terminal10/2 Transistor_153x153 | 6 | 1 | 12 | 7 | 11 | 10 | 9 | 8 | 17 | 18 | 19 | 20 | 5 | 4 | 3 | 2 |  | CP | done | Done |  | Yes | 0K |  | 153 | 153 | [8 empty] | 22J | 2010-11-19 | 1000 | 70 | 1070
22K | 137 | 1x12 Array with1KOhms_73x73 | 6 | N/A | N/A | N/A | 11 | 10 | 9 | 8 | 17 | 18 | 19 | 20 | 5 | 4 | 3 | 2 |  | CP | done | Done |  | No | 1K |  | 73 | 73 | [8 empty] | 22K | 2010-11-19 | 700 | 70 | 770
22L | 138 | 1x12 Array with 1KOhms_93x93 | 6 | N/A | N/A | N/A | 11 | 10 | 9 | 8 | 17 | 18 | 19 | 20 | 5 | 4 | 3 | 2 |  | CP | done | Done |  | No | 1K |  | 93 | 93 | [8 empty] | 22L | 2010-11-19 | 700 | 70 | 770
22M | 139 | 1x12 Array with 1KOhms_113x113 | 6 | N/A | N/A | N/A | 11 | 10 | 9 | 8 | 17 | 18 | 19 | 20 | 5 | 4 | 3 | 2 |  | CP | done | Done |  | No | 1K |  | 113 | 113 | [8 empty] | 22M | 2010-11-19 | 700 | 70 | 770
22N | 140 | 1x12 Array with 1KOhms_133x133 | 6 | N/A | N/A | N/A | 11 | 10 | 9 | 8 | 17 | 18 | 19 | 20 | 5 | 4 | 3 | 2 |  | CP | done | Done |  | No | 1K |  | 133 | 133 | [8 empty] | 22N | 2010-11-19 | 700 | 70 | 770
22O | 141 | 1x12 Array with 1KOhms_153x153 | 6 | N/A | N/A | N/A | 11 | 10 | 9 | 8 | 17 | 18 | 19 | 20 | 5 | 4 | 3 | 2 |  | CP | done | Done |  | No | 1K |  | 153 | 153 | [8 empty] | 22O | 2010-11-19 | 700 | 70 | 770
22P | 142 | 1x12 Array with1.5KOhms_73x73 | 6 | N/A | N/A | N/A | 11 | 10 | 9 | 8 | 17 | 18 | 19 | 20 | 5 | 4 | 3 | 2 |  | CP | done | Done |  | No | 1.5K |  | 73 | 73 | [8 empty] | 22P | 2010-11-19 | 1050 | 70 | 1120
22Q | 143 | 1x12 Array with 1.5KOhms_93x93 | 6 | N/A | N/A | N/A | 11 | 10 | 9 | 8 | 17 | 18 | 19 | 20 | 5 | 4 | 3 | 2 |  | CP | done | Done |  | No | 1.5K |  | 93 | 93 | [8 empty] | 22Q | 2010-11-19 | 1050 | 70 | 1120
22R | 144 | 1x12 Array with 1.5KOhms_113x113 | 6 | N/A | N/A | N/A | 11 | 10 | 9 | 8 | 17 | 18 | 19 | 20 | 5 | 4 | 3 | 2 |  | CP | done | Done |  | No | 1.5K |  | 113 | 113 | [8 empty] | 22R | 2010-11-19 | 1050 | 70 | 1120
23A | 145 | 1x12 Array with 1.5KOhms_133x133 | 6 | N/A | N/A | N/A | 11 | 10 | 9 | 8 | 17 | 18 | 19 | 20 | 5 | 4 | 3 | 2 |  | CP | done | Done |  | No | 1.5K |  | 133 | 133 | [8 empty] | 23A | 2010-11-19 | 1050 | 70 | 1120
23B | 146 | 1x12 Array with 1.5KOhms_153x153 | 6 | N/A | N/A | N/A | 11 | 10 | 9 | 8 | 17 | 18 | 19 | 20 | 5 | 4 | 3 | 2 |  | CP | done | Done |  | No | 1.5K |  | 153 | 153 | [8 empty] | 23B | 2010-11-19 | 1050 | 70 | 1120
23C | 147 | 1x12 Array with2KOhms_73x73 | 6 | N/A | N/A | N/A | 11 | 10 | 9 | 8 | 17 | 18 | 19 | 20 | 5 | 4 | 3 | 2 |  | CP | done | Done |  | No | 2K |  | 73 | 73 | [8 empty] | 23C | 2010-11-19 | 1400 | 70 | 1470
23D | 148 | 1x12 Array with 2KOhms_93x93 | 6 | N/A | N/A | N/A | 11 | 10 | 9 | 8 | 17 | 18 | 19 | 20 | 5 | 4 | 3 | 2 |  | CP | done | Done |  | No | 2K |  | 93 | 93 | [8 empty] | 23D | 2010-11-19 | 1400 | 70 | 1470
23E | 149 | 1x12 Array with 2KOhms_113x113 | 6 | N/A | N/A | N/A | 11 | 10 | 9 | 8 | 17 | 18 | 19 | 20 | 5 | 4 | 3 | 2 |  | CP | done | Done |  | No | 2K |  | 113 | 113 | [8 empty] | 23E | 2010-11-19 | 1400 | 70 | 1470
23F | 150 | 1x12 Array with 2KOhms_133x133 | 6 | N/A | N/A | N/A | 11 | 10 | 9 | 8 | 17 | 18 | 19 | 20 | 5 | 4 | 3 | 2 |  | CP | done | Done |  | No | 2K |  | 133 | 133 | [8 empty] | 23F | 2010-11-19 | 1400 | 70 | 1470
23G | 151 | 1x12 Array with 2KOhms_153x153 | 6 | N/A | N/A | N/A | 11 | 10 | 9 | 8 | 17 | 18 | 19 | 20 | 5 | 4 | 3 | 2 |  | CP | done | Done |  | No | 2K |  | 153 | 153 | [8 empty] | 23G | 2010-11-19 | 1400 | 70 | 1470
23H | 152 | 1x12 Array with2.5KOhms_73x73 | 6 | N/A | N/A | N/A | 11 | 10 | 9 | 8 | 17 | 18 | 19 | 20 | 5 | 4 | 3 | 2 |  | CP | done | Done |  | No | 2.5K |  | 73 | 73 | [8 empty] | 23H | 2010-11-19 | 1750 | 70 | 1820
23I | 153 | 1x12 Array with 2.5KOhms_93x93 | 6 | N/A | N/A | N/A | 11 | 10 | 9 | 8 | 17 | 18 | 19 | 20 | 5 | 4 | 3 | 2 |  | CP | done | Done |  | No | 2.5K |  | 93 | 93 | [8 empty] | 23I | 2010-11-19 | 1750 | 70 | 1820
23J | 154 | 1x12 Array with 2.5KOhms_113x113 | 6 | N/A | N/A | N/A | 11 | 10 | 9 | 8 | 17 | 18 | 19 | 20 | 5 | 4 | 3 | 2 |  | CP | done | Done |  | No | 2.5K |  | 113 | 113 | [8 empty] | 23J | 2010-11-19 | 1750 | 70 | 1820
23K | 155 | 1x12 Array with 2.5KOhms_133x133 | 6 | N/A | N/A | N/A | 11 | 10 | 9 | 8 | 17 | 18 | 19 | 20 | 5 | 4 | 3 | 2 |  | CP | done | Done |  | No | 2.5K |  | 133 | 133 | [8 empty] | 23K | 2010-11-19 | 1750 | 70 | 1820
23L | 156 | 1x12 Array with 2.5KOhms_153x153 | 6 | N/A | N/A | N/A | 11 | 10 | 9 | 8 | 17 | 18 | 19 | 20 | 5 | 4 | 3 | 2 |  | CP | done | Done |  | No | 2.5K |  | 153 | 153 | [8 empty] | 23L | 2010-11-19 | 1750 | 70 | 1820
23M | 157 | 1x12 Array with1KOhms_73x93 | 6 | N/A | N/A | N/A | 11 | 10 | 9 | 8 | 17 | 18 | 19 | 20 | 5 | 4 | 3 | 2 |  | CP | done | Done |  | No | 1K |  | 73 | 93 | [8 empty] | 23M | 2010-11-19 | 700 | 70 | 770
23N | 158 | 1x12 Array with1KOhms_73x113 | 6 | N/A | N/A | N/A | 11 | 10 | 9 | 8 | 17 | 18 | 19 | 20 | 5 | 4 | 3 | 2 |  | CP | done | Done |  | No | 1K |  | 73 | 113 | [8 empty] | 23N | 2010-11-19 | 700 | 70 | 770
23O | 159 | 1x12 Array with1KOhms_73x133 | 6 | N/A | N/A | N/A | 11 | 10 | 9 | 8 | 17 | 18 | 19 | 20 | 5 | 4 | 3 | 2 |  | CP | done | Done |  | No | 1K |  | 73 | 133 | [8 empty] | 23O | 2010-11-19 | 700 | 70 | 770
23P | 160 | 1x12 Array with1KOhms_73x153 | 6 | N/A | N/A | N/A | 11 | 10 | 9 | 8 | 17 | 18 | 19 | 20 | 5 | 4 | 3 | 2 |  | CP | done | Done |  | No | 1K |  | 73 | 153 | [8 empty] | 23P | 2010-11-19 | 700 | 70 | 770