## Sheet1
TSV D (µm) | TSV H (µm) | Aspect ratio | TSV material | Process | Ref
2 | 45 | 22.5 | w | FEOL | 2019 Yole 2.5D/3D TSV & Wafer-Level Stacking
5 | 150 | 30 | Poly-silicon | FEOL | https://ieeexplore.ieee.org/document/6513507?arnumber=6513507
3 | 100 | 33.33333 | w | MEOL | https://ieeexplore.ieee.org/document/6575674
10 | 50 | 5 | cu | BEOL | https://ieeexplore.ieee.org/document/7152160
6 | 55 | 9.166667 | cu | MEOL | ﻿https://www.jedec.org/standards-documents/docs/jesd229–2
10 | 50 | 5 | cu | MEOL | https://www.ece.ucdavis.edu/~hhomayou/files/ICCD15-4.pdf
5 | 50 | 10 | cu | MEOL/BEOL | https://ieeexplore.ieee.org/document/710867
20 | 50 | 2.5 | cu | BEOL | IEDM (2010), pp. 2.2.1–2.2.4
2 | 30 | 15 | cu | Not specified | IEDM (2012), pp. 18.4.1–18.4.4 https://ieeexplore.ieee.org/document/6479066
3 | 50 | 16.66667 | cu | MEOL | https://ieeexplore.ieee.org/document/6509679