## 30s Rspec
SXP P1240 RSPEC - Reliability Specifications (Fast/Slow Wafer-Level Reliability). Matches 20s as a placeholder.
Rev 0.5 ¦
SVC ¦
Accountable:
Responsible:
Consulted:
Informed:
MTGroups:
Updates: VDS condition for VTCC changed to 100mV/-100mV for NHV and PHV, respectively
[10 empty] | Spec Conditions for Lifetime Assessment | [7 empty] | Degradation Limits
Design ID | Reg # | Register Name |  | Deg. Mech. | Device | Stress Conditions | Stress Conditions | Methodology | Device Degradation Metric(s) | AC Lifetime Required | Voltage [V] | Current | Temp [C] | DC to AC Factor | Area | Fail % | Spec Definition Details | Spec | Units | Engineering | Fault | REL Sign Off | PI/TD Sign Off | Design Sign Off | Priority Level | Spec Validation Type | Aging Model (for Circuit Sim) | Status | Supporting Data / Report | Comments
[18 empty] | SL |  | EL | FL | [5 empty] | inc. model rev#
SLOW WAFER-LEVEL RELIABILITY (SWLR) - Internal
ALF,ATF |  |  | FEOL | CHC | NLV-20X0.9 | See Qual Doc Link | See Qual Doc Link, project to Vds=1.1V stress | JEDEC Stress @ Max Isub | % Delta Idsat [Vg = 1.05V, Vd = 1.05V, Vs = 0V, Vb = 0V] | 7yr | Vds = 1.05V | N/A | 30 | 10 | N/A | N/A | Not Available | 15 | % | [5 empty] | 1 | Aging Sim |  | Tentative Pass |  | T=30C moved based on TC03 data, VGS,STR=VDS,STR for max Isub
[6 empty] | See Qual Doc Link |  |  | Delta Vtcclin [Vds = 50mV, Vb = 0V, I@Vtcc = 80nA*W/L] | [8 empty] | 10 | mV | [10 empty] | AC DC factor moved to
ALF,ATF |  |  | FEOL | CHISEL | NLV-200X0.9 | See Qual Doc Link | See Qual Doc Link, project to Vds=1.1V stress | JEDEC Stress @ Max Isub & Vbs = -0.4V (Vdb <=1.05V) | % Delta Idsat [Vg = 1.05V, Vd = 1.05V, Vs = 0V, Vb = 0V] | 7yr | (Vds + Vsb) <= 1.05V and Vsb <= 0.4V | N/A | 30 | 10 | N/A | N/A | Not Available | 5 | % | [5 empty] | 2 | RSPEC |  | Tentative Pass
[6 empty] | See Qual Doc Link |  |  | Delta Vtcclin [Vds = 50mV, Vb = 0V, I@Vtcc = 80nA*W/L] | [8 empty] | 30 | mV
ALF,ATF |  |  | FEOL | NCS/HEIP | NLV-200X0.9 | See Qual Doc Link | See Qual Doc Link, project to Vds=1.1V stress | Constant Voltage Offstate Stress | [N] factor increase in IoffS [Vds = 1.05V, Vg = 0V, Vb = 0V, measure Source] | 7yr | Vds = 1.05V | N/A | 85 | 1 | N/A | N/A | Not Available | 5 | % | [5 empty] | 2 | RSPEC |  | Tentative Pass
[6 empty] | See Qual Doc Link |  |  | Delta Vtcclin [Vds = 50mV, Vb = 0V, I@Vtcc = 80nA*W/L] | [8 empty] | 30 | mV
ALF,ATF |  |  | FEOL | PBTI | NLV-200X1 | See Qual Doc Link | See Qual Doc Link | Constant Voltage BTI Stress | Delta Vtcclin [Vds = 50mV, Vb = 0V, I@Vtcc = 80nA*W/L] | 7yr | Vds = 1.05V | N/A | 85 | 1 | N/A | N/A | Not Available | 30 | mV | [5 empty] | 2 | RSPEC |  | Tentative Pass
ALF,ATF |  |  | FEOL | TDDB | NLV AGED | See Qual Doc Link | See Qual Doc Link | Constant Voltage Stress | Lifetime at specified area and % Failure with TDDB fail determined by GateOx Leakage [Vg = 0.7V, Vs = Vd = Vb = 0V]; 50% moving average increase on 3 time samples | 7yr | Vgs = 1.1V | N/A | 85 | 1 | 492616 um2 | 0.001 | Not Available | 7 | years | [5 empty] | 1 | Calculator |  | Tentative Pass |  | *align on voltage. Area changed based on Nick's values, 10/04/2019
ALF,ATF |  |  | FEOL | CHC | NLVHVt-200X1.1 | See Qual Doc Link | See Qual Doc Link, project to Vds=1.1V stress | JEDEC Stress @ Max Isub | % Delta Idsat [Vg = 1.05V, Vd = 1.05V, Vs = 0V, Vb = 0V] | 7yr | Vds = 1.05V | N/A | 85 | 10 | N/A | N/A | Not Available | 5 | % | [5 empty] | 1 | Aging Sim |  | Tentative Pass
[6 empty] | See Qual Doc Link |  |  | Delta Vtcclin [Vds = 50mV, Vb = 0V, I@Vtcc = 80nA*W/L] | [8 empty] | 30 | mV
ALF,ATF |  |  | FEOL | CHISEL | NLVHVt-200X1.1 | See Qual Doc Link | See Qual Doc Link, project to Vds=1.1V stress | JEDEC Stress @ Max Isub & Vbb = -0.4V | % Delta Idsat [Vg = 1.05V, Vd = 1.05V, Vs = 0V, Vb = 0V] | 7yr | Vds = 1.05V | N/A | 30 | 10 | N/A | N/A | Not Available | 5 | % | [5 empty] | N/A | Aging Sim
[6 empty] | See Qual Doc Link |  |  | Delta Vtcclin [Vds = 50mV, Vb = 0V, I@Vtcc = 80nA*W/L] | [8 empty] | 30 | mV
ALF,ATF |  |  | FEOL | NCS/HEIP | NLVHVt-200X2 | See Qual Doc Link | See Qual Doc Link, project to Vds=1.1V stress | Constant Voltage Offstate Stress | [N] factor increase in IoffS [Vds = 1.05V, Vg = 0V, Vb = 0V, measure Source] | 7yr | Vds = 1.05V | N/A | 85 | 1 | N/A | N/A | Not Available | 5 | % | [5 empty] | 2 | RSPEC |  | Tentative Pass
[6 empty] | See Qual Doc Link |  |  | Delta Vtcclin [Vds = 50mV, Vb = 0V, I@Vtcc = 80nA*W/L] | [8 empty] | 30 | mV
ALF,ATF |  |  | FEOL | PBTI | NLVHVt-200X2 | See Qual Doc Link | See Qual Doc Link | Constant Voltage BTI Stress | Delta Vtcclin [Vds = 50mV, Vb = 0V, I@Vtcc = 40nA*W/L] | 7yr | Vgs = 1.05V | N/A | 85 | 1 | N/A | N/A | Not Available | 30 | mV | [5 empty] | 2 | Aging Sim |  | Tentative Pass
ALF,ATF |  |  | FEOL | CHC | NLVLVt-200X1.1 | See Qual Doc Link | See Qual Doc Link, project to Vds=1.1V stress | JEDEC Stress @ Max Isub | % Delta Idsat [Vg = 1.05V, Vd = 1.05V, Vs = 0V, Vb = 0V] | 7yr | Vds = 1.05V | N/A | 85 | 10 | N/A | N/A | Not Available | 5 | % | [5 empty] | 2 | Aging Sim |  | Tentative Pass
[6 empty] | See Qual Doc Link |  |  | Delta Vtcclin [Vds = 50mV, Vb = 0V, I@Vtcc = 80nA*W/L] | [8 empty] | 30 | mV
ALF,ATF |  |  | FEOL | NCS/HEIP | NLVLVt-200X2 | See Qual Doc Link | See Qual Doc Link, project to Vds=1.1V stress | Constant Voltage Offstate Stress | [N] factor increase in IoffS [Vds = 1.05V, Vg = 0V, Vb = 0V, measure Source] | 7yr | Vds = 1.05V | N/A | 85 | 1 | N/A | N/A | Not Available | 5 | % | [5 empty] | 2 | RSPEC |  | Tentative Pass
[6 empty] | See Qual Doc Link |  |  | Delta Vtcclin [Vds = 50mV, Vb = 0V, I@Vtcc = 80nA*W/L] | [8 empty] | 30 | mV
ALF,ATF |  |  | FEOL | CHC | NHV-200X12 | See Qual Doc Link | See Qual Doc Link, project to Vds=5.3V stress | JEDEC Stress @ Max Isub & Vg=Vd | % Delta Idsat [Vg = 5.1V, Vd = 5.1V, Vs = 0V, Vb = 0V] | 7yr | Vds = 5.1V | N/A | 30 | 34176 | N/A | N/A | Not Available | 10 | % | [5 empty] | 1 | Aging Sim |  | Tentative Pass
[6 empty] | See Qual Doc Link |  |  | Delta Vtcclin [Vds = 100mV, Vb = 0V, I@Vtcc = 80nA*W/L] | [8 empty] | 200 | mV
ALF,ATF |  |  | FEOL | CHISEL | NHV-200X12 | See Qual Doc Link | See Qual Doc Link, project to Vds=5.3V stress | JEDEC Stress @ Max Isub & Vg=Vd & Vbs=-0.4V | % Delta Idsat [Vg = 5.1V, Vd = 5.1V, Vs = 0V, Vb = 0V] | 7yr | Vds = 5.1V | N/A | 30 | 34176 | N/A | N/A | Not Available | 10 | % | [5 empty] | 2 | Aging Sim |  | Tentative Pass
[6 empty] | See Qual Doc Link |  |  | Delta Vtcclin [Vds = 100mV, Vb = 0V, I@Vtcc = 80nA*W/L] | [8 empty] | 200 | mV
ALF,ATF |  |  | FEOL | NCS/HEIP | NHV-200X9.7 | See Qual Doc Link | See Qual Doc Link, project to Vds=5.3V stress | Constant Voltage Offstate Stress | [N] factor increase in IoffS [Vds = 5.1V, Vg = 0V, Vb = 0V, measure Source] | 7yr | Vds = 5.1V | N/A | 85 | 1 | N/A | N/A | Not Available | 10 | % | [5 empty] | 2 | RSPEC |  | Tentative Pass
[6 empty] | See Qual Doc Link |  |  | Delta Vtcclin [Vds = 100mV, Vb = 0V, I@Vtcc = 80nA*W/L] | [8 empty] | 200 | mV
ALF,ATF |  |  | FEOL | PBTI | NHV-200X12 | See Qual Doc Link | See Qual Doc Link | Constant Voltage BTI Stress | Delta Vtcclin [Vds = 100mV, Vb = 0V, I@Vtcc = 80nA*W/L] | 7yr | Vgs = 5.1V | N/A | 85 | 1 | N/A | N/A | Not Available | 200 | mV | [5 empty] | 1 | Aging Sim |  | Tentative Pass
ALF,ATF |  |  | FEOL | TDDB | NHV AGED | See Qual Doc Link | See Qual Doc Link | Constant Voltage Stress | Lifetime at specified area and % Failure with TDDB fail determined by GateOx Leakage [Vg = 5.57V, Vs = Vd = Vb = 0V]; 100x increase or GateOx Rupture | 7yr | Vgs = 5.5V | N/A | 85 | 1 | 81000 | 0.001 | Not Available | 7 | years | [5 empty] | 1 | Calculator |  | Tentative Pass |  | Zak will update based on calculations, 10/04/2019
ALF,ATF |  |  | FEOL | CHC | NHVLVt-200X12 | See Qual Doc Link | See Qual Doc Link, project to Vds=5.3V stress | JEDEC Stress @ Max Isub & Vg=Vd | % Delta Idsat [Vg = 5.1V, Vd = 5.1V, Vs = 0V, Vb = 0V] | 7yr | Vds = 5.1V | N/A | 30 | 34176 | N/A | N/A | Not Available | 10 | % | [5 empty] | 1 | Aging Sim |  | Tentative Pass
[6 empty] | See Qual Doc Link |  |  | Delta Vtcclin [Vds = 100mV, Vb = 0V, I@Vtcc = 80nA*W/L] | [8 empty] | 200 | mV
ALF,ATF |  |  | FEOL | CHISEL | NHVLVt-200X12 | See Qual Doc Link | See Qual Doc Link, project to Vds=5.3V stress | JEDEC Stress @ Max Isub & Vg=Vd & Vbs=-0.4V | % Delta Idsat [Vg = 5.1V, Vd = 5.1V, Vs = 0V, Vb = 0V] | 7yr | Vds = 5.1V | N/A | 30 | 34176 | N/A | N/A | Not Available | 10 | % | [5 empty] | 2 | Aging Sim |  | Tentative Pass
[6 empty] | See Qual Doc Link |  |  | Delta Vtcclin [Vds = 100mV, Vb = 0V, I@Vtcc = 80nA*W/L] | [8 empty] | 200 | mV
ALF,ATF |  |  | FEOL | NCS/HEIP | NHVLVt-200X12 | See Qual Doc Link | See Qual Doc Link, project to Vds=5.3V stress | JEDEC Stress @ Max Isub & Vg=Vd | [N] factor increase in IoffS [Vds = 5.1V, Vg = 0V, Vb = 0V, measure Source] | 7yr | Vds = 5.1V | N/A | 85 | 1 | N/A | N/A | Not Available | 2 | Factor | [5 empty] | 2 | RSPEC |  | Tentative Pass
[6 empty] | See Qual Doc Link |  |  | Delta Vtcclin [Vds = 100mV, Vb = 0V, I@Vtcc = 80nA*W/L] | [8 empty] | 200 | mV
ALF,ATF |  |  | FEOL | PBTI | NHVLVt-200X12 | See Qual Doc Link | See Qual Doc Link | Constant Voltage BTI Stress | Delta Vtcclin [Vds = 100mV, Vb = 0V, I@Vtcc = 80nA*W/L] | 7yr | Vgs = 5.1V | N/A | 85 | 1 | N/A | N/A | Not Available | 200 | mV | [5 empty] | 2 | Aging Sim |  | Tentative Pass
ALF,ATF |  |  | FEOL | CHC | NTWHV-200X12 | See Qual Doc Link | See Qual Doc Link, project to Vds=5.3V stress | JEDEC Stress @ Max Isub & Vg=Vd | % Delta Idsat [Vg = 5.1V, Vd = 5.1V, Vs = 0V, Vb = 0V] | 7yr | Vds = 5.1V | N/A | 30 | 34176 | N/A | N/A | Not Available | 10 | % | [5 empty] | 2 | Aging Sim |  | Tentative Pass
[6 empty] | See Qual Doc Link |  |  | Delta Vtcclin [Vds = 100mV, Vb = 0V, I@Vtcc = 80nA*W/L] | [8 empty] | 200 | mV
ALF,ATF |  |  | FEOL | CHISEL | NTWHV-200X12 | See Qual Doc Link | See Qual Doc Link, project to Vds=5.3V stress | JEDEC Stress @ Max Isub & Vg=Vd & Vbs=-0.4V | % Delta Idsat [Vg = 5.1V, Vd = 5.1V, Vs = 0V, Vb = 0V] | 7yr | Vds = 5.1V | N/A | 30 | 34176 | N/A | N/A | Not Available | 10 | % | [5 empty] | 2 | Aging Sim |  | Tentative Pass
[6 empty] | See Qual Doc Link |  |  | Delta Vtcclin [Vds = 100mV, Vb = 0V, I@Vtcc = 80nA*W/L] | [8 empty] | 200 | mV
ALF,ATF |  |  | FEOL | NCS/HEIP | NTWHV-200X12 | See Qual Doc Link | See Qual Doc Link, project to Vds=5.3V stress | Constant Voltage Offstate Stress | [N] factor increase in IoffS [Vds = 5.1V, Vg = 0V, Vb = 0V, measure Source] | 7yr | Vds = 5.1V | N/A | 85 | 1 | N/A | N/A | Not Available | 2 | Factor | [5 empty] | 2 | RSPEC |  | Tentative Pass
[6 empty] | See Qual Doc Link |  |  | Delta Vtcclin [Vds = 100mV, Vb = 0V, I@Vtcc = 80nA*W/L] | [8 empty] | 200 | mV
ALF,ATF |  |  | FEOL | PBTI | NTWHV-200X12 | See Qual Doc Link | See Qual Doc Link | Constant Voltage BTI Stress | Delta Vtcclin [Vds = 100mV, Vb = 0V, I@Vtcc = 80nA*W/L] | 7yr | Vgs = 5.1V | N/A | 85 | 1 | N/A | N/A | Not Available | 200 | mV | [5 empty] | 2 | Aging Sim |  | Tentative Pass
ALF,ATF |  |  | FEOL | CHC | NTWHVLVt-200X12 | See Qual Doc Link | See Qual Doc Link, project to Vds=5.3V stress | JEDEC Stress @ Max Isub & Vg=Vd | % Delta Idsat [Vg = 5.1V, Vd = 5.1V, Vs = 0V, Vb = 0V] | 7yr | Vds = 5.1V | N/A | 30 | 34176 | N/A | N/A | Not Available | 10 | % | [5 empty] | 2 | Aging Sim |  | Tentative Pass
[6 empty] | See Qual Doc Link |  |  | Delta Vtcclin [Vds = 100mV, Vb = 0V, I@Vtcc = 80nA*W/L] | [8 empty] | 200 | mV
ALF,ATF |  |  | FEOL | CHISEL | NTWHVLVt-200X12 | See Qual Doc Link | See Qual Doc Link, project to Vds=5.3V stress | JEDEC Stress @ Max Isub & Vg=Vd | % Delta Idsat [Vg = 5.57V, Vd = 5.57V, Vs = 0V, Vb = 0V] | 7yr | Vds = 5.1V | N/A | 30 | 34176 | N/A | N/A | Not Available | 10 | % | [5 empty] | 2 | Aging Sim |  | Tentative Pass
[6 empty] | See Qual Doc Link |  |  | Delta Vtcclin [Vds = 100mV, Vb = 0V, I@Vtcc = 40nA*W/L] | [8 empty] | 200 | mV
ALF,ATF |  |  | FEOL | NCS/HEIP | NTWHVLVt-200X12 | See Qual Doc Link | See Qual Doc Link, project to Vds=5.3V stress | Constant Voltage Offstate Stress | [N] factor increase in IoffS [Vds = 5.1V, Vg = 0V, Vb = 0V, measure Source] | 7yr | Vds = 5.1V | N/A | 85 | 1 | N/A | N/A | Not Available | 2 | Factor | [5 empty] | 2 | RSPEC |  | Tentative Pass
[6 empty] | See Qual Doc Link |  |  | Delta Vtcclin [Vds = 100mV, Vb = 0V, I@Vtcc = 80nA*W/L] | [8 empty] | 200 | mV
ALF,ATF |  |  | FEOL | PBTI | NTWHVLVt-200X12 | See Qual Doc Link | See Qual Doc Link | Constant Voltage BTI Stress | Delta Vtcclin [Vds = 100mV, Vb = 0V, I@Vtcc = 80nA*W/L] | 7yr | Vgs = 5.1V | N/A | 85 | 1 | N/A | N/A | Not Available | 200 | mV | [5 empty] | 2 | Aging Sim |  | Tentative Pass
ALF,ATF |  |  | FEOL | CHC/CHISEL | NHVPG_L8 | See Qual Doc Link | See Qual Doc Link | Vgs = 5.1; Vds = 1.05V | % Delta Idsat [Vg = 5.1V, Vd = 1.05V, Vs = 0V, Vb = 0V] | 7yr | Vgs = 5.1; Vds = 1.05 | N/A | 30 | 333333.3 | N/A | N/A | Not Available | 10 | % | [5 empty] | 2 | Aging Sim |  | Tentative Pass
ALF,ATF |  |  | FEOL | NCS/HEIP | NHVPG_L8 | See Qual Doc Link | See Qual Doc Link | Constant Voltage Offstate Vds=1.05V | % Delta Idsat [Vg = 5.1V, Vd = 1.05V, Vs = 0V, Vb = 0V] | 7yr | Vgs = 0.0; Vds = 1.05 | N/A | 85 | 1 | N/A | N/A | Not Available | 10 | % | [5 empty] | 2 | RSPEC |  | Tentative Pass
ALF,ATF |  |  | FEOL | PBTI | NHVPG_L8 | See Qual Doc Link | See Qual Doc Link | Constant Voltage BTI Stress | Delta Vtcclin [Vds = 100mV, Vb = 0V, I@Vtcc = 80nA*W/L] | 7yr | Vgs = 5.1V | N/A | 85 | 1 | N/A | N/A | Not Available | 200 | mV | [5 empty] | 2 | Aging Sim |  | Tentative Pass
ALF,ATF |  |  | FEOL | CHC/CHISEL | NHV-LWL Select 8.2x7 | See Qual Doc Link | Vg = -2.25V; Vd = 2.3V; Is = ¦15uA¦; Vb = -4.1V |  | % Delta Idsat [Vg=Vd=3.3V] | 7yr | Vg = -2.25V; Vd = 2.3V; Is = ¦15uA¦; Vb = -4.1V | N/A | 30 | 268886 | N/A | N/A | Not Available | 10 | % | [5 empty] | 1 | Aging Sim |  | Tentative Pass
ALF,ATF |  |  | FEOL | NCS/HEIP | NHV-LWL Select 8.2X7 | See Qual Doc Link | See Qual Doc Link |  | % Delta Idsat [Vg=Vd=3.3V] | 7yr | Vds = 4.1V | N/A | 85 | 4268 | N/A | N/A | Not Available | 10 | % | [5 empty] | 1 | RSPEC |  | Tentative Pass
ALF,ATF |  |  | FEOL | CHC | NHV-GWL Select 22x7 | See Qual Doc Link | Vg = 1.2V; Vd = -3.285V; Is = ¦30uA¦; Vb = -4.1V |  | % Delta Idsat [Vg=Vd=3.3V] | 7yr | Vg = 1.2V; Vd = -3.285V; Is = ¦30uA¦; Vb = -4.1V | N/A | 30 | 4201 | N/A | N/A | Not Available | 10 | % | [5 empty] | 1 | Aging Sim |  | Tentative Pass
ALF,ATF |  |  | FEOL | NCS/HEIP | NHV-GWL Select 22x7 | See Qual Doc Link | See Qual Doc Link |  | % Delta Idsat [Vg=Vd=3.3V] | 7yr | 5.1 | N/A | 85 | 67 | N/A | N/A | Not Available | 10 | % | [5 empty] | 1 | RSPEC |  | Tentative Pass
ALF,ATF |  |  | FEOL | CHC | PLV-20X0.9 | See Qual Doc Link | See Qual Doc Link, project to Vds=-1.1V stress | Vgs = 0.5*Vds | % Delta Idsat [Vg = -1.05V, Vd = -1.05V, Vs = 0V, Vb = 0V] | 7yr | -1.05 | N/A | 30 | 10 | N/A | N/A | Not Available | 5 | % | [5 empty] | 2 | Aging Sim |  | Tentative Pass
[6 empty] | See Qual Doc Link |  |  | Delta Vtcclin [Vds = -50mV, Vb = 0V, I@Vtcc = 40nA*W/L] | [8 empty] | 30 | mV
ALF,ATF |  |  | FEOL | CHISEL | PLV-20X0.9 | See Qual Doc Link | See Qual Doc Link, project to Vds=-1.1V stress | Vgs = 0.5*Vds & Vbs=0.4V | % Delta Idsat [Vg = -1.05V, Vd = -1.05V, Vs = 0V, Vbs = 0.4V] | 7yr | -1.05 | N/A | 30 | 10 | N/A | N/A | Not Available | 5 | % | [5 empty] | 2 | Aging Sim |  | Tentative Pass
[6 empty] | See Qual Doc Link |  |  | Delta Vtcclin [Vds = -50mV, Vb = 0V, I@Vtcc = 40nA*W/L] | [8 empty] | 30 | mV
ALF,ATF |  |  | FEOL | NCS/HEIP | PLV-200X2 | See Qual Doc Link | See Qual Doc Link, project to Vds=-1.1V stress | Constant Voltage Offstate Stress | [N] factor increase in IoffS [Vds = -1.05V, Vg = 0V, Vb = 0V, measure Source] | 7yr | -1.05 | N/A | 85 | 1 | N/A | N/A | Not Available | 2 | Factor | [5 empty] | 1 | RSPEC |  | Tentative Pass
ALF,ATF |  |  | FEOL | NBTI | PLV-20x1 | See Qual Doc Link | See Qual Doc Link | Constant Voltage BTI Stress | Delta Vtcclin [Vds = -50mV, Vb = 0V, I@Vtcc = -40nA*W/L] | 7yr | -1.05 | N/A | 85 | 1 | N/A | N/A | Not Available | 60 | mV | [5 empty] | 1 | Aging Sim |  | Margin Pass
ALF,ATF |  |  | FEOL | TDDB | PLV AGED | See Qual Doc Link | See Qual Doc Link | Constant Voltage Stress | Lifetime at specified area and % Failure with TDDB fail determined by GateOx Leakage [Vg = 0.7V, Vs = Vd = Vb = 0V]; 50% moving average increase on 3 time samples | 7yr | Vgs=-1.1V | N/A | 85 | 1 | 780,122 um2 | 0.001 | Not Available | 7 | years | [5 empty] | 1 | Calculator |  | Tentative Pass |  | *align on voltage. Area changed based on Nick's values, 10/04/2019
ALF,ATF |  |  | FEOL | CHC | PHV-200X12 | See Qual Doc Link | See Qual Doc Link, project to Vds=-5.3V stress | Worst Case Vg/Vd condition | % Delta Idsat [Vg = -5.1V, Vd = -5.1V, Vs = 0V, Vb = 0V] | 7yr | Vds = -5.1V | N/A | 30 | 34176 | N/A | N/A | Not Available | 10 | % | [5 empty] | 3 | RSPEC |  | Tentative Pass
[6 empty] | See Qual Doc Link |  |  | Delta Vtcclin [Vds = -100mV, Vb = 0V, I@Vtcc = 40nA*W/L] | [8 empty] | 200 | mV
ALF,ATF |  |  | FEOL | CHISEL | PHV-200X12 | See Qual Doc Link | See Qual Doc Link, project to Vds=-5.3V stress | Worst Case Vg/Vd condition | % Delta Idsat [Vg = -5.1V, Vd = -5.1V, Vs = 0V, Vbs = 0.4V] | 7yr | Vds = -5.1V | N/A | 30 | 34176 | N/A | N/A | Not Available | 10 | % | [5 empty] | 3 | RSPEC |  | In Progress
[6 empty] | See Qual Doc Link |  |  | Delta Vtcclin [Vds = -100mV, Vb = 0V, I@Vtcc = 40nA*W/L] | [8 empty] | 200 | mV
ALF,ATF |  |  | FEOL | NCS/HEIP | PHV-10X12 | See Qual Doc Link | See Qual Doc Link, project to Vds=-5.3V stress | Constant Voltage Offstate Stress | [N] factor increase in IoffS [Vds = -5.1V, Vg = 0V, Vb = 0V, measure Source] | 7yr | Vds=-5.1 | N/A | 85 | 1 | N/A | N/A | Not Available | 2 | Factor | [5 empty] | 2 | RSPEC |  | Tentative Pass
ALF,ATF |  |  | FEOL | NBTI | PHV-200X12 | See Qual Doc Link | See Qual Doc Link | Constant Voltage BTI Stress | Delta Vtcclin [Vds = -100mV, Vb = 0V, I@Vtcc = -40nA*W/L] | 7yr | Vgs=-5.1 | N/A | 85 | 1 | N/A | N/A | Not Available | 200 | mV | [5 empty] | 2 | Aging Sim |  | Tentative Pass
ALF,ATF |  |  | FEOL | TDDB | PHV AGED | See Qual Doc Link | See Qual Doc Link | Constant Voltage Stress | Lifetime at specified area and % Failure with TDDB fail determined by GateOx Leakage [Vg = -5.57V, Vs = Vd = Vb = 0V]; 100x increase or Soft BD Detection | 7yr | Vgs=-5.3V | N/A | 85 | 1 | 2100000 | 0.001 | Not Available | 7 | years | [5 empty] | 1 | Calculator |  | Tentative Pass |  | Zak will update based on calculations, 10/04/2019
ALF,ATF |  |  | FEOL | CHC | PHVLVt-200X12 | See Qual Doc Link | See Qual Doc Link | Vg = 0.5*Vd | % Delta Idsat [Vg = -5.1V, Vd = -5.1V, Vs = 0V, Vb = 0V] | 7yr | Vds = -5.1V | N/A | 30 | 34176 | N/A | N/A | Not Available | 10 | % | [5 empty] | 3 | RSPEC |  | In Progress
[6 empty] | See Qual Doc Link |  |  | Delta Vtcclin [Vds = -100mV, Vb = 0V, I@Vtcc = 40nA*W/L] | [8 empty] | 200 | mV
ALF,ATF |  |  | FEOL | CHISEL | PHVLVt-200X12 | See Qual Doc Link | See Qual Doc Link | Vg = 0.5*Vd | % Delta Idsat [Vg = -5.1V, Vd = -5.1V, Vs = 0V, Vbs = 0.4V] | 7yr | Vds = -5.1V | N/A | 30 | 34176 | N/A | N/A | Not Available | 10 | % | [5 empty] | 3 | RSPEC |  | In Progress
[6 empty] | See Qual Doc Link |  |  | Delta Vtcclin [Vds = -100mV, Vb = 0V, I@Vtcc = 40nA*W/L] | [8 empty] | 200 | mV
ALF,ATF |  |  | FEOL | NCS/HEIP | PHVLVt-10X12 | See Qual Doc Link | See Qual Doc Link | Constant Voltage Offstate Stress | [N] factor increase in IoffS [Vds = -5.1V, Vg = 0V, Vb = 0V, measure Source] | 7yr | Vds=-5.1 | N/A | 85 | 1 | N/A | N/A | Not Available | 2 | Factor | [5 empty] | 1 | RSPEC |  | Margin Pass
ALF,ATF |  |  |  | NBTI | PHVLVt-200X12 | See Qual Doc Link | See Qual Doc Link | Constant Voltage BTI Stress | Delta Vtcclin [Vds = -100mV, Vb = 0V, I@Vtcc = -40nA*W/L] | 7yr | Vgs=-5.1 | N/A | 85 | 1 | N/A | N/A | Not Available | 200 | mV | [5 empty] | 2 | Aging Sim |  | Tentative Pass
ALF,ATF |  |  | FEOL | CHC | PHV LBL Select 10X7 | See Qual Doc Link | See Qual Doc Link |  | % Delta Idsat [Vg = -3.3V, Vd = -3.3V, Vs = 0V, Vb = 0V] | 7yr | Vg = 0V; Id = 105uA; Vs = 5.1V; Vb = 5.1V | N/A | 30 | 67216 | N/A | N/A | Not Available | 10 | % | [5 empty] | 2 | RSPEC |  | Tentative Pass
ALF,ATF |  |  | FEOL | NCS/HEIP | PHV LBL Select 10X7 | See Qual Doc Link | See Qual Doc Link | Constant Voltage Offstate Stress | [N] factor increase in IoffS [Vds = -5.1V, Vg = 0V, Vb = 0V, measure Source] | 7yr | Vds = -5.1V | N/A | 85 | 529 | N/A | N/A | Not Available | 2 | Factor | [5 empty] | 1 | RSPEC |  | Margin Pass
ALF,ATF |  |  | BEOL | TDDB | M1-M1 | See Qual Doc Link | See Qual Doc Link |  | Lifetime at specified area and % Failure with TDDB fail determined by ILD Leakage [Vg = 10.3V, Vs = Vd = Vb = 0V]; 100x increase or Soft BD Detection | 7yr | 10.3 | N/A | 85 | 1 | 0.2cm2 | 0.001 | Not Available | 0.001 | % | [5 empty] | 3 | RSPEC |  | Not Started
ALF,ATF |  |  | BEOL | TDDB | M2-M2 | See Qual Doc Link | See Qual Doc Link |  | Lifetime at specified area and % Failure with TDDB fail determined by ILD Leakage [Vg = 10.3V, Vs = Vd = Vb = 0V]; 100x increase or Soft BD Detection | 7yr | 10.3 | N/A | 85 | 1 | 0.2cm2 | 0.001 | Not Available | 0.001 | % | [5 empty] | 3 | RSPEC |  | Not Started
ALF,ATF |  |  | BEOL | TDDB | M3-M3 | See Qual Doc Link | See Qual Doc Link |  | Lifetime at specified area and % Failure with TDDB fail determined by ILD Leakage [Vg = 10.3V, Vs = Vd = Vb = 0V]; 100x increase or Soft BD Detection | 7yr | 10.3 | N/A | 85 | 1 | 0.2cm2 | 0.001 | Not Available | 0.001 | % | [5 empty] | 3 | RSPEC |  | Not Started
ALF,ATF |  |  | BEOL | TDDB | M4-M4 | See Qual Doc Link | See Qual Doc Link |  | Lifetime at specified area and % Failure with TDDB fail determined by ILD Leakage [Vg = 10.3V, Vs = Vd = Vb = 0V]; 100x increase or Soft BD Detection | 7yr | 10.3 | N/A | 85 | 1 | 0.2cm2 | 0.001 | Not Available | 0.001 | % | [5 empty] | 3 | RSPEC |  | Not Started
ALF,ATF |  |  | BEOL | EM | Contact (W) | Requirements per QA | See Qual Doc Link |  | Lifetime at specified J and % Failure with EM fail determined by >10% change in initial Resistance | 7yr | N/A | J=8mA/um2 | 85 | DC | N/A | 0.001 | Not Available | 0.001 | % | [5 empty] | 1 | SOA |  | Margin Pass
ALF,ATF |  |  | BEOL | EM | M1 (Cu) | Requirements per QA | See Qual Doc Link |  | Lifetime at specified J and % Failure with EM fail determined by >10% change in initial Resistance | 7yr | N/A | J=8mA/um2 | 85 | DC | N/A | 0.001 | Not Available | 0.001 | % | [5 empty] | 1 | SOA |  | Margin Pass
ALF,ATF |  |  | BEOL | EM | M2 (Cu) | Requirements per QA | See Qual Doc Link |  | Lifetime at specified J and % Failure with EM fail determined by >10% change in initial Resistance | 7yr | N/A | J=8mA/um2 | 85 | DC | N/A | 0.001 | Not Available | 0.001 | % | [5 empty] | 1 | SOA |  | Margin Pass
ALF,ATF |  |  | BEOL | EM | M3 (Cu) | Requirements per QA | See Qual Doc Link |  | Lifetime at specified J and % Failure with EM fail determined by >10% change in initial Resistance | 7yr | N/A | J=8mA/um2 | 85 | DC | N/A | 0.001 | Not Available | 0.001 | % | [5 empty] | 1 | SOA |  | Margin Pass
ALF,ATF |  |  | BEOL | EM | M4 (Cu) | Requirements per QA | See Qual Doc Link |  | Lifetime at specified J and % Failure with EM fail determined by >10% change in initial Resistance | 7yr | N/A | J=8mA/um2 | 85 | DC | N/A | 0.001 | Not Available | 0.001 | % | [5 empty] | 1 | SOA |  | Margin Pass
ALF,ATF |  |  | BEOL | EM | TM1 (Al) | Requirements per QA | See Qual Doc Link |  | Lifetime at specified J and % Failure with EM fail determined by >10% change in initial Resistance | 7yr | N/A | J=4mA/um2 | 85 | DC | N/A | 0.001 | Not Available | 0.001 | % | [5 empty] | 1 | SOA |  | Tentative Pass
ALF,ATF |  |  | BEOL | EM | V1 (Cu) | Requirements per QA | See Qual Doc Link |  | Lifetime at specified J and % Failure with EM fail determined by >10% change in initial Resistance | 7yr | N/A | J=8mA/um2 | 85 | DC | N/A | 0.001 | Not Available | 0.001 | % | [5 empty] | 1 | SOA |  | Margin Pass
ALF,ATF |  |  | BEOL | EM | V2 (Cu) | Requirements per QA | See Qual Doc Link |  | Lifetime at specified J and % Failure with EM fail determined by >10% change in initial Resistance | 7yr | N/A | J=8mA/um2 | 85 | DC | N/A | 0.001 | Not Available | 0.001 | % | [5 empty] | 1 | SOA |  | Margin Pass
ALF,ATF |  |  | BEOL | EM | V3 (Cu) | Requirements per QA | See Qual Doc Link |  | Lifetime at specified J and % Failure with EM fail determined by >10% change in initial Resistance | 7yr | N/A | J=8mA/um2 | 85 | DC | N/A | 0.001 | Not Available | 0.001 | % | [5 empty] | 1 | SOA |  | Tentative Pass
ALF,ATF |  |  | BEOL | EM | TV1 (W) | Requirements per QA | See Qual Doc Link |  | Lifetime at specified J and % Failure with EM fail determined by >10% change in initial Resistance | 7yr | N/A | J=4mA/um2 | 85 | DC | N/A | 0.001 | Not Available | 0.001 | % | [5 empty] | 1 | SOA |  | Tentative Pass
ATF |  |  | BEOL | EM | V4 (W) | Requirements per QA | See Qual Doc Link |  | Lifetime at specified J and % Failure with EM fail determined by >10% change in initial Resistance | 7yr | N/A | J=8mA/um2 | 85 | DC | N/A | 0.001 | Not Available | 0.001 | % | [5 empty] | 1 | SOA |  | Tentative Pass
ATF |  |  | BEOL | EM | M5 (W) | Requirements per QA | See Qual Doc Link |  | Lifetime at specified J and % Failure with EM fail determined by >10% change in initial Resistance | 7yr | N/A | J=8mA/um2 | 85 | DC | N/A | 0.001 | Not Available | 0.001 | % | [5 empty] | 1 | SOA |  | Margin Pass
ATF |  |  | BEOL | EM | M5spc (W) | Requirements per QA | See Qual Doc Link |  | Lifetime at specified J and % Failure with EM fail determined by >10% change in initial Resistance | 7yr | N/A | J=8mA/um2 | 85 | DC | N/A | 0.001 | Not Available | 0.001 | % | [5 empty] | 1 | SOA |  | Margin Pass
ALF |  |  | BEOL | EM | TM2 (Al) | Requirements per QA | See Qual Doc Link |  | Lifetime at specified J and % Failure with EM fail determined by >10% change in initial Resistance | 7yr | N/A | J=4mA/um2 | 85 | DC | N/A | 0.001 | Not Available | 0.001 | % | [5 empty] | 1 | SOA |  | Tentative Pass
ALF |  |  | BEOL | EM | TV2 (W) | Requirements per QA | See Qual Doc Link |  | Lifetime at specified J and % Failure with EM fail determined by >10% change in initial Resistance | 7yr | N/A | J=4mA/um2 | 85 | DC | N/A | 0.001 | Not Available | 0.001 | % | [5 empty] | 1 | SOA |  | Tentative Pass
ALF,ATF |  |  | BEOL | EM | AV0 | Requirements per QA | See Qual Doc Link |  | %Failure | 7yr | N/A | TBD | 85 | DC | N/A | 0.001 | Not Available | 0.001 | % | [5 empty] | 3 | SOA
[9 empty] | Device Degradation Metric(s) | Lifetime Required | Voltage [V] | Current | Temp [C] | DC to AC Factor | Area | Fail % | Spec Definition Details
ALF,ATF |  |  | BEOL | SM | all metals from M1 to TM2 | Requirements per QA | See Qual Doc Link |  | 10% R shift after high temperature bake except via. Via Rc shift is allowed up to the maximum via Rc value (refer to E-spec) | N/A | N/A | N/A | 175 | N/A | TBD | 0.001 | No fail until 500hr bake at 150C or 175C | 0.001 | % | [5 empty] | 3 | RSPEC |  | Not Started
| Sampling and Reaction |  |  | Definition
SWLR Frequency
FWLR Sample Rate (intrinsic line monitor)
FWLR Spec Limit Breach (OOS) Reaction
FWLR Engineering Limit Breach Reaction
FWLR Fault Limit Breach Reaction
|  |  |  | FAILURE | PARAMETER | LIMIT (Drawn Dimension) |  | LIMIT (Physical Dimension) |  | COMMENTS
[6 empty] | Value | Unit | Value | Unit
|  |  |  | Electromigration | [5 empty] | Electromigration rules only apply to unidirectional current flow
|  |  |  | Al Electromigration -- General Rule | DC Current Density | NA |  | 4 | mA/um^2 final | Maximum DC current density for 10 year lifetime. For physical Dimension Limit, Cross-sectional area is the final dimension after sizing and shrink. The same current density is used for bidirectional and unidirectional current flow.
|  |  |  | Al Electromigration -- General Rule | Max Peak AC Current Density | NA |  | 40 | mA/um^2 final | Peak AC current density = DC current density / duty cycle Min. duty cycle =0.1 Hence average AC current density over the period of the cycle is equivalent to the DC current density
|  |  |  | Cu Electromigration -- General Rule | DC Current Density | NA |  | 8 | mA/um^2 final | Maximum DC current density for 10 year lifetime. For physical Dimension Limit,Cross-sectional area is the final dimension after sizing and shrink. The same current density is used for bidirectional and unidirectional current flow.
|  |  |  | Cu Electromigration -- General Rule | Max Peak AC Current Density | NA |  | 80 | mA/um^2 final | Peak AC current density = DC current density / duty cycle Min. duty cycle =0.1 Hence average AC current density over the period of the cycle is equivalent to the DC current density
|  |  |  | Minimum Duty Cycle -- General Rule |  | 0.1 |  | 0.1
|  |  |  | Cu Metal Electromigration (Applies to Met1, Met2, and Met3) | DC Current | 0.064 | mA/um drawn | 1.28 | mA/um final | Maximum DC current for 10 year lifetime. For physical Dimension Limit, Metal line width final after sizing and shrink. Metal height is assumed to be 1600A
[5 empty] | Peak AC Current | 0.064/duty cycle | mA/um drawn | 1.28/duty cycle | mA/um final | Peak AC current for 10 year lifetime. For physical Dimension Limit, Metal line width final after sizing and shrink. Metal height is assumed to be 1600A
[5 empty] | Max Peak AC current | 0.64 | mA/um drawn | 12.8 | mA/um final | Max Peak AC current for 10 year lifetime with min duty cycle of 0.1. For physical Dimension Limit, Metal line width final after sizing and shrink. Metal 1 height is assumed to be 1600A
|  |  |  | Cu Metal Electromigration (Applies to Met4) | DC Current | 0.052 | mA/um drawn | 1.04 | mA/um final | Maximum DC current for 10 year lifetime. For physical Dimension Limit, Metal line width final after sizing and shrink. Metal height is assumed to be 1300A
[5 empty] | Peak AC Current | 0.052/duty cycle | mA/um drawn | 1.04/duty cycle | mA/um final | Peak AC current for 10 year lifetime. For physical Dimension Limit, Metal line width final after sizing and shrink. Metal height is assumed to be 1300A
[5 empty] | Max Peak AC current | 0.52 | mA/um drawn | 10.4 | mA/um final | Max Peak AC current for 10 year lifetime with min duty cycle of 0.1. For physical Dimension Limit, Metal line width final after sizing and shrink. Metal 1 height is assumed to be 1300A
|  |  |  | TM1(Aluminium) Electromigration | DC Current | 0.14 | mA/um drawn | 2.8 | mA/um final | Maximum DC current for 10 year lifetime. TM1 line width final after sizing and shrink. TM1 height is assumed to be 7000A
[5 empty] | Peak AC Current | 0.14/duty cycle | mA/um drawn | 2.8/duty cycle | mA/um final | Peak AC current for 10 year lifetime. Metal line width final after sizing and shrink. TM1 height is assumed to be 7000A
[5 empty] | Max Peak AC current | 1.4 | mA/um drawn | 28 | mA/um final | Max Peak AC current for 10 year lifetime with min duty cycle of 0.1. Metal line width final after sizing and shrink. TM1 height is assumed to be 7000A
|  |  |  | Contact (W) Electromigration | DC current | 0.07 | mA/contact | 0.07 | mA/contact | Maximum DC current per contact for a lifetime of 10 years. A 0.108um contact is assumed. Calculated by: I = Copper DC current density* Pi * (contact_CD / 2)^2
[5 empty] | Peak AC current | 0.07/duty cycle | mA/contact | 0.07/duty cycle | mA/contact | Peak AC current for 10 year lifetime
[5 empty] | Max Peak AC current | 0.7 | mA/contact | 0.7 | mA/contact | Max Peak AC current for 10 year lifetime
|  |  |  | Via(Copper) Electromigration (Applies to Via1, Via2) | DC current | 0.07 | mA/via | 0.04224810232 | mA/via | Maximum DC current per via for a lifetime of 10 years. A 0.082um via is assumed. Calculated by: I = Copper DC current density * Pi * (via_CD / 2)^2
[5 empty] | Peak AC current | 0.07/duty cycle | mA/via | 0.04/duty cycle | mA/via | Peak AC current for 10 year lifetime
[5 empty] | Max Peak AC current | 0.7 | mA/via | 0.4 | mA/via | Max Peak AC current for 10 year lifetime
|  |  |  | Via3(W) Electromigration (Applies to Via3) | DC current | 0.07 | mA/via | 0.026896 | mA/via | Maximum DC current per via for a lifetime of 10 years. A 0.082umx0.041 umvia is assumed. Calculated by: I = Copper DC current density * 0.082*0.041
[5 empty] | Peak AC current | 0.07/duty cycle | mA/via | 0.027/duty cycle | mA/via | Peak AC current for 10 year lifetime
[5 empty] | Max Peak AC current | 0.7 | mA/via | 0.27 | mA/via | Max Peak AC current for 10 year lifetime
|  |  |  | TV1 (W) Electromigration | DC current | 0.07 | mA/contact | 0.07 | mA/contact | Maximum DC current per contact for a lifetime of 10 years. A 0.150um contact is assumed. Calculated by: I = Al DC current density* Pi * (contact_CD / 2)^2
[5 empty] | Peak AC current | 0.07/duty cycle | mA/contact | 0.07/duty cycle | mA/contact | Peak AC current for 10 year lifetime
[5 empty] | Max Peak AC current | 0.7 | mA/contact | 0.7 | mA/contact | Max Peak AC current for 10 year lifetime
|  |  |  | Joule Heating | [5 empty] | Joule heating rules only apply to bidirectional AC current.
|  |  |  | Cu Joule heating - General Rule (Applies to Met1, Met2 and Met3) | Peak AC Current | NA |  | 75 | mA/um final | Metal line width final after sizing and shrink. Metal height is assumed to be 1600A
|  |  |  | Cu Joule heating - General Rule (Applies to Met4) | Peak AC Current | NA |  | 60.9375 | mA/um final | Metal line width final after sizing and shrink. Metal height is assumed to be 1300A
|  |  |  | Al Joule heating - General Rule (Applies to TM1) | Peak AC Current | NA |  | 250 | mA/um final | Metal line width final after sizing and shrink. Metal height is assumed to be 7000A
|  |  |  | Contact Joule heating - General Rule | Peak AC Current | NA |  | 1.25 | mA/Contact | A 0.108um contact is assumed.
|  |  |  | Via Joule heating - General Rule (Applies to Via1, Via2) | Peak AC Current | NA |  | 1.441187 | mA/Via | A 0.082 um contact is assumed.
|  |  |  | Via Joule heating - General Rule (Applies to Via3) | Peak AC Current | NA |  | 0.5272474 | mA/Via | A 41nmx82nm contact is assumed.
|  |  |  | TV1 Joule heating - General Rule | Peak AC Current | NA |  | 2 | mA/Via | A 0.150um contact is assumed
Note on S14: Document supporting spec definition (generally provided by Design team showing stress conditions and degradation tolerance limits)
Note on AB14: Optiona are: RSPEC SOA Aging Sim Calculator Circuit Review
Note on I17: tjowens: Will include stress conditions, methodology, analysis procedure
Note on I19: tjowens: Will include stress conditions, methodology, analysis procedure
Note on I21: tjowens: Will include stress conditions, methodology, analysis procedure
Note on I25: tjowens: Will include stress conditions, methodology, analysis procedure
Note on I27: tjowens: Will include stress conditions, methodology, analysis procedure
Note on I29: tjowens: Will include stress conditions, methodology, analysis procedure
Note on I32: tjowens: Will include stress conditions, methodology, analysis procedure
Note on I34: tjowens: Will include stress conditions, methodology, analysis procedure
Note on I36: tjowens: Will include stress conditions, methodology, analysis procedure
Note on I38: tjowens: Will include stress conditions, methodology, analysis procedure
Note on I40: tjowens: Will include stress conditions, methodology, analysis procedure
Note on I44: tjowens: Will include stress conditions, methodology, analysis procedure
Note on I46: tjowens: Will include stress conditions, methodology, analysis procedure
Note on I48: tjowens: Will include stress conditions, methodology, analysis procedure
Note on I51: tjowens: Will include stress conditions, methodology, analysis procedure
Note on I53: tjowens: Will include stress conditions, methodology, analysis procedure
Note on I55: tjowens: Will include stress conditions, methodology, analysis procedure
Note on I58: tjowens: Will include stress conditions, methodology, analysis procedure
Note on I60: tjowens: Will include stress conditions, methodology, analysis procedure
Note on I62: tjowens: Will include stress conditions, methodology, analysis procedure
Note on I72: tjowens: Will include stress conditions, methodology, analysis procedure
Note on I74: tjowens: Will include stress conditions, methodology, analysis procedure
Note on I79: tjowens: Will include stress conditions, methodology, analysis procedure
Note on I81: tjowens: Will include stress conditions, methodology, analysis procedure
Note on S114: Document supporting spec definition (generally provided by Design team showing stress conditions and degradation tolerance limits)

## ALF Voltages
| Voltage | S15C | S26A | ALF32
Possible Voltages | VPP (pad) | 5.57 | 5.57 | 5.57
| HPVPP (regulator) | 5.1 | 5.1 | 5.1
| VCC (pad) | 1.26 | 1.26 | 1.1
| VSS (pad) | 0 | 0 | 0
| HNVNN (regulator) | -3.71 | -4.47 | -4.47
| VNN (pad) | -4.73 | -4.94 | -4.94
Worse case? | VPP - VSS | 5.57 | 5.57 | 5.57
| HPVPP - VSS | 5.1 | 5.1 | 5.1
| VCC - HNVNN | 4.97 | 5.73 | 5.57
| VSS - VNN | 4.73 | 4.94 | 4.94