## Sheet1 (2)
Dx1y1-S1-T1
VD | VD | ID@VG=-2 | ID@VG=-1.8 | ID@VG=-1.6 | ID@VG=-1.4 | ID@VG=-1.2 | ID@VG=-1 | ID@VG=-0.8 | ID@VG=-0.6 | ID@VG=-0.4 | ID@VG=-0.2 | ID@VG=0 | ID@VG=0.2 | ID@VG=0.4 | ID@VG=0.6 | ID@VG=0.8 | ID@VG=1 | ID@VG=1.2 | ID@VG=1.4 | ID@VG=1.6 | ID@VG=1.8 | ID@VG=2
1.5 | 1.5 | 3.32e-12 | 1.53e-12 | 1.25e-12 | 1.14e-12 | 1.27e-12 | 1.2e-12 | 1.09e-12 | 1.17e-12 | 1.12e-12 | 1.18e-12 | 2.719e-11 | 4.4405e-09 | 1.1606e-07 | 7.5914e-07 | 2.1572e-06 | 4.2265e-06 | 7.0302e-06 | 1.0352e-05 | 1.4055e-05 | 1.8144e-05 | 2.2223e-05
1.45 | 1.45 | 2.59e-12 | 1.22e-12 | 9.3e-13 | 8.3e-13 | 8.4e-13 | 8.6e-13 | 7.5e-13 | 7.6e-13 | 6.8e-13 | 7.4e-13 | 2.862e-11 | 4.1418e-09 | 1.1368e-07 | 7.5166e-07 | 2.1385e-06 | 4.2256e-06 | 6.9874e-06 | 1.0266e-05 | 1.3924e-05 | 1.8064e-05 | 2.195e-05
1.4 | 1.4 | 2.17e-12 | 9.4e-13 | 7.7e-13 | 6.1e-13 | 6.1e-13 | 6.1e-13 | 5.4e-13 | 5.7e-13 | 5.3e-13 | 5.2e-13 | 2.692e-11 | 4.5117e-09 | 1.1549e-07 | 7.4366e-07 | 2.1202e-06 | 4.1872e-06 | 6.9277e-06 | 1.0146e-05 | 1.3825e-05 | 1.7841e-05 | 2.1627e-05
1.35 | 1.35 | 1.79e-12 | 8e-13 | 5.9e-13 | 5.1e-13 | 4.6e-13 | 4.3e-13 | 4.2e-13 | 4.2e-13 | 3.7e-13 | 3.9e-13 | 2.694e-11 | 4.2451e-09 | 1.1379e-07 | 7.426e-07 | 2.1008e-06 | 4.1777e-06 | 6.899e-06 | 1.0088e-05 | 1.3651e-05 | 1.764e-05 | 2.1415e-05
1.3 | 1.3 | 1.5e-12 | 6.9e-13 | 5e-13 | 4e-13 | 4e-13 | 3.6e-13 | 3.1e-13 | 3.3e-13 | 2.9e-13 | 3.2e-13 | 2.605e-11 | 4.2748e-09 | 1.1261e-07 | 7.304e-07 | 2.082e-06 | 4.1405e-06 | 6.8243e-06 | 9.9692e-06 | 1.3522e-05 | 1.7428e-05 | 2.1054e-05
1.25 | 1.25 | 1.24e-12 | 5.6e-13 | 4e-13 | 3e-13 | 2.9e-13 | 3e-13 | 2.2e-13 | 2.6e-13 | 1.8e-13 | 2.4e-13 | 2.603e-11 | 4.0777e-09 | 1.1198e-07 | 7.2494e-07 | 2.0723e-06 | 4.1222e-06 | 6.7798e-06 | 9.9027e-06 | 1.3407e-05 | 1.7206e-05 | 2.0712e-05
1.2 | 1.2 | 1.11e-12 | 4.8e-13 | 3.4e-13 | 2.5e-13 | 2.4e-13 | 2.4e-13 | 1.9e-13 | 1.6e-13 | 1.5e-13 | 1.4e-13 | 2.509e-11 | 4.1309e-09 | 1.1151e-07 | 7.1019e-07 | 2.0556e-06 | 4.0804e-06 | 6.7143e-06 | 9.7946e-06 | 1.3237e-05 | 1.6954e-05 | 2.0318e-05
1.15 | 1.15 | 9.2e-13 | 3.5e-13 | 2.7e-13 | 1.8e-13 | 1.7e-13 | 1.8e-13 | 1.3e-13 | 1.4e-13 | 9e-14 | 1.3e-13 | 2.515e-11 | 3.9254e-09 | 1.1167e-07 | 7.0539e-07 | 2.0189e-06 | 4.0463e-06 | 6.6583e-06 | 9.7151e-06 | 1.3055e-05 | 1.6687e-05 | 1.9995e-05
1.1 | 1.1 | 8.1e-13 | 3.7e-13 | 1.9e-13 | 1.3e-13 | 1.5e-13 | 1.4e-13 | 8e-14 | 1.2e-13 | 8e-14 | 1.4e-13 | 2.47e-11 | 3.9581e-09 | 1.0948e-07 | 6.9693e-07 | 2.024e-06 | 4.0071e-06 | 6.5899e-06 | 9.6051e-06 | 1.2843e-05 | 1.633e-05 | 1.9569e-05
1.05 | 1.05 | 7.3e-13 | 3e-13 | 1.9e-13 | 9e-14 | 1.5e-13 | 1e-13 | 1.1e-13 | 6e-14 | 3e-14 | 8e-14 | 2.23e-11 | 3.9701e-09 | 1.0786e-07 | 6.9925e-07 | 2.0038e-06 | 3.9706e-06 | 6.5048e-06 | 9.4355e-06 | 1.2535e-05 | 1.6005e-05 | 1.9095e-05
1 | 1 | 6.2e-13 | 1.9e-13 | 1e-13 | 9e-14 | 8e-14 | 1e-13 | 1e-13 | 2e-14 | 0 | 3e-14 | 2.229e-11 | 3.9843e-09 | 1.0707e-07 | 6.8955e-07 | 1.9688e-06 | 3.9126e-06 | 6.443e-06 | 9.3106e-06 | 1.2331e-05 | 1.5634e-05 | 1.859e-05
0.95 | 0.95 | 5.7e-13 | 2.1e-13 | 1e-13 | 7e-14 | 9e-14 | 5e-14 | 0 | 3e-14 | 0 | 4e-14 | 2.153e-11 | 4.0935e-09 | 1.0619e-07 | 6.8553e-07 | 1.9575e-06 | 3.8814e-06 | 6.3356e-06 | 9.1186e-06 | 1.2006e-05 | 1.5252e-05 | 1.8069e-05
0.9 | 0.9 | 5.1e-13 | 1.4e-13 | 1.1e-13 | 3e-14 | 5e-14 | 3e-14 | 2e-14 | 1e-14 | -1e-14 | -1e-14 | 2.129e-11 | 3.6602e-09 | 1.0277e-07 | 6.8432e-07 | 1.9499e-06 | 3.8208e-06 | 6.2413e-06 | 8.9462e-06 | 1.1767e-05 | 1.4823e-05 | 1.7474e-05
0.85 | 0.85 | 4.1e-13 | 1.8e-13 | 5e-14 | 1e-14 | 1e-14 | -5e-14 | -5e-14 | -4e-14 | -1e-14 | 0 | 2.118e-11 | 3.6525e-09 | 1.0164e-07 | 6.8133e-07 | 1.9299e-06 | 3.7785e-06 | 6.1393e-06 | 8.7745e-06 | 1.1459e-05 | 1.4323e-05 | 1.6868e-05
0.8 | 0.8 | 3.7e-13 | 1e-13 | 2e-14 | 0 | -2e-14 | -2e-14 | -5e-14 | -4e-14 | -6e-14 | -4e-14 | 2.185e-11 | 3.6675e-09 | 9.992e-08 | 6.7134e-07 | 1.9036e-06 | 3.7204e-06 | 6.0403e-06 | 8.528e-06 | 1.1105e-05 | 1.3855e-05 | 1.6202e-05
0.75 | 0.75 | 3.3e-13 | 5e-14 | 2e-14 | -4e-14 | -3e-14 | -2e-14 | 1e-14 | -9e-14 | -5e-14 | -2e-14 | 2.185e-11 | 3.6522e-09 | 1.00674e-07 | 6.6307e-07 | 1.8792e-06 | 3.6588e-06 | 5.9217e-06 | 8.3019e-06 | 1.0722e-05 | 1.324e-05 | 1.5543e-05
0.7 | 0.7 | 2.4e-13 | 7e-14 | -5e-14 | -1e-14 | -3e-14 | -4e-14 | -9e-14 | -5e-14 | -6e-14 | -1e-14 | 2.085e-11 | 3.6024e-09 | 9.7929e-08 | 6.5404e-07 | 1.8529e-06 | 3.5729e-06 | 5.7468e-06 | 8.002e-06 | 1.0289e-05 | 1.2657e-05 | 1.4819e-05
0.65 | 0.65 | 2.3e-13 | 5e-14 | -1e-14 | -6e-14 | -3e-14 | -6e-14 | -5e-14 | -1.2e-13 | -8e-14 | -6e-14 | 1.972e-11 | 3.6447e-09 | 9.5878e-08 | 6.5027e-07 | 1.8234e-06 | 3.5129e-06 | 5.5796e-06 | 7.6981e-06 | 9.8166e-06 | 1.2061e-05 | 1.4038e-05
0.6 | 0.6 | 2.2e-13 | -1e-14 | -4e-14 | -4e-14 | -8e-14 | -1e-13 | -1.3e-13 | -1.2e-13 | -1.4e-13 | -9e-14 | 1.861e-11 | 3.3867e-09 | 9.4893e-08 | 6.3561e-07 | 1.7835e-06 | 3.3978e-06 | 5.38e-06 | 7.3613e-06 | 9.3479e-06 | 1.139e-05 | 1.3232e-05
0.55 | 0.55 | 1.5e-13 | -2e-14 | -8e-14 | -1.1e-13 | -1e-13 | -6e-14 | -1.1e-13 | -1.5e-13 | -1.2e-13 | -9e-14 | 1.865e-11 | 3.3381e-09 | 9.4179e-08 | 6.342e-07 | 1.7418e-06 | 3.3057e-06 | 5.14e-06 | 6.979e-06 | 8.8154e-06 | 1.0701e-05 | 1.2343e-05
0.5 | 0.5 | 1.2e-13 | -4e-14 | -4e-14 | -1.2e-13 | -8e-14 | -9e-14 | -1.2e-13 | -1.3e-13 | -1.3e-13 | -1.1e-13 | 1.787e-11 | 3.3876e-09 | 9.4235e-08 | 6.156e-07 | 1.6992e-06 | 3.1649e-06 | 4.8861e-06 | 6.5799e-06 | 8.2585e-06 | 9.9288e-06 | 1.1434e-05
0.45 | 0.45 | 1.1e-13 | -9e-14 | -8e-14 | -1.2e-13 | -1.2e-13 | -1.2e-13 | -1.2e-13 | -1.4e-13 | -8e-14 | -1e-13 | 1.678e-11 | 3.1482e-09 | 9.2114e-08 | 6.0413e-07 | 1.6463e-06 | 3.006e-06 | 4.5829e-06 | 6.1066e-06 | 7.6356e-06 | 9.163e-06 | 1.0472e-05
0.4 | 0.4 | 1.2e-13 | -1e-13 | -9e-14 | -1.2e-13 | -1.1e-13 | -6e-14 | -1.4e-13 | -1.6e-13 | -1.5e-13 | -1.6e-13 | 1.564e-11 | 3.0735e-09 | 9.2285e-08 | 5.9298e-07 | 1.5757e-06 | 2.8299e-06 | 4.2344e-06 | 5.6227e-06 | 6.9915e-06 | 8.3287e-06 | 9.4959e-06
0.35 | 0.35 | 5e-14 | -1.1e-13 | -9e-14 | -1.1e-13 | -1.1e-13 | -1.2e-13 | -1.5e-13 | -2e-13 | -1.6e-13 | -1.7e-13 | 1.506e-11 | 3.0747e-09 | 8.9678e-08 | 5.7263e-07 | 1.4742e-06 | 2.6139e-06 | 3.8666e-06 | 5.0818e-06 | 6.2583e-06 | 7.4453e-06 | 8.4557e-06
0.3 | 0.3 | -1e-14 | -9e-14 | -1e-13 | -1.4e-13 | -1.5e-13 | -1.5e-13 | -1.6e-13 | -1.9e-13 | -1.9e-13 | -1.4e-13 | 1.508e-11 | 3.0236e-09 | 8.5926e-08 | 5.4367e-07 | 1.358e-06 | 2.3723e-06 | 3.4526e-06 | 4.4806e-06 | 5.4852e-06 | 6.5135e-06 | 7.378e-06
0.25 | 0.25 | 0 | -8e-14 | -1.6e-13 | -1.2e-13 | -1.2e-13 | -1.6e-13 | -1.6e-13 | -1.8e-13 | -1.9e-13 | -2.2e-13 | 1.466e-11 | 2.9517e-09 | 8.4123e-08 | 5.0998e-07 | 1.2254e-06 | 2.0806e-06 | 3.0006e-06 | 3.8638e-06 | 4.6889e-06 | 5.5374e-06 | 6.2497e-06
0.2 | 0.2 | 0 | -1.2e-13 | -1.1e-13 | -1.5e-13 | -1.3e-13 | -2e-13 | -1.8e-13 | -1.8e-13 | -1.9e-13 | -2.6e-13 | 1.413e-11 | 2.7207e-09 | 8.1344e-08 | 4.6027e-07 | 1.0576e-06 | 1.7523e-06 | 2.4972e-06 | 3.1955e-06 | 3.8397e-06 | 4.5325e-06 | 5.0761e-06
0.15 | 0.15 | -2e-14 | -1.6e-13 | -1.9e-13 | -1.7e-13 | -1.5e-13 | -1.3e-13 | -1.8e-13 | -1.9e-13 | -2.2e-13 | -2.1e-13 | 1.292e-11 | 2.719e-09 | 7.3248e-08 | 3.8666e-07 | 8.5359e-07 | 1.3776e-06 | 1.9387e-06 | 2.4652e-06 | 2.9498e-06 | 3.4669e-06 | 3.8798e-06
0.1 | 0.1 | -9e-14 | -1.3e-13 | -1.8e-13 | -1.5e-13 | -1.5e-13 | -1.9e-13 | -2.1e-13 | -2.1e-13 | -1.8e-13 | -2e-13 | 1.259e-11 | 2.4722e-09 | 6.2393e-08 | 2.8978e-07 | 6.0977e-07 | 9.662e-07 | 1.341e-06 | 1.6914e-06 | 2.0148e-06 | 2.3539e-06 | 2.6324e-06
0.05 | 0.05 | -7e-14 | -1.2e-13 | -1.9e-13 | -1.3e-13 | -1.4e-13 | -1.4e-13 | -1.9e-13 | -1.7e-13 | -2.7e-13 | -2.2e-13 | 9.62e-12 | 1.9095e-09 | 4.0111e-08 | 1.638e-07 | 3.26e-07 | 5.063e-07 | 6.9399e-07 | 8.6731e-07 | 1.0263e-06 | 1.196e-06 | 1.3364e-06
0 | 0 | -8e-14 | -1.6e-13 | -1.9e-13 | -1.9e-13 | -2e-13 | -2e-13 | -1.9e-13 | -1.8e-13 | -2.5e-13 | -3.3e-13 | -3e-13 | -4.7e-13 | 4.925e-11 | 2.3207e-10 | 4.786e-10 | 7.4047e-10 | 9.9534e-10 | 1.1211e-09 | 1.2285e-09 | 1.3304e-09 | 1.4022e-09
-1.5 | 1.5 | 3.95e-12 | 1.72e-12 | 1.41e-12 | 1.56e-12 | 1.49e-12 | 1.3e-12 | 1.35e-12 | 1.29e-12 | 1.87e-12 | 3.1507e-10 | 2.2996e-08 | 2.4661e-07 | 9.4799e-07 | 2.2261e-06 | 4.0665e-06 | 6.3686e-06 | 9.1947e-06 | 1.2432e-05 | 1.5759e-05 | 1.9311e-05 | 2.3076e-05
-1.45 | 1.45 | 3.03e-12 | 1.32e-12 | 1.03e-12 | 1.04e-12 | 9.9e-13 | 9e-13 | 9.5e-13 | 8.8e-13 | 1.45e-12 | 2.9137e-10 | 2.2548e-08 | 2.4428e-07 | 9.3168e-07 | 2.2086e-06 | 4.0251e-06 | 6.2855e-06 | 9.0932e-06 | 1.2329e-05 | 1.5683e-05 | 1.9144e-05 | 2.2794e-05
-1.4 | 1.4 | 2.42e-12 | 1.07e-12 | 8.6e-13 | 8.5e-13 | 7.9e-13 | 6.3e-13 | 6.7e-13 | 6.4e-13 | 1.25e-12 | 2.8374e-10 | 2.2426e-08 | 2.4013e-07 | 9.144e-07 | 2.1897e-06 | 3.9804e-06 | 6.2324e-06 | 8.9992e-06 | 1.2236e-05 | 1.5507e-05 | 1.8954e-05 | 2.259e-05
-1.35 | 1.35 | 2.04e-12 | 9.3e-13 | 6.5e-13 | 6.2e-13 | 6.1e-13 | 4.8e-13 | 4.7e-13 | 4.6e-13 | 1.15e-12 | 2.8914e-10 | 2.1667e-08 | 2.3437e-07 | 9.0733e-07 | 2.1552e-06 | 3.9302e-06 | 6.1676e-06 | 8.9403e-06 | 1.2119e-05 | 1.5366e-05 | 1.8682e-05 | 2.2197e-05
-1.3 | 1.3 | 1.71e-12 | 7.6e-13 | 5.4e-13 | 5.2e-13 | 4.3e-13 | 4.1e-13 | 4e-13 | 3.5e-13 | 1.03e-12 | 2.9343e-10 | 2.1015e-08 | 2.3086e-07 | 8.9673e-07 | 2.1292e-06 | 3.8987e-06 | 6.133e-06 | 8.8428e-06 | 1.2009e-05 | 1.5164e-05 | 1.8449e-05 | 2.185e-05
-1.25 | 1.25 | 1.44e-12 | 6.5e-13 | 4.7e-13 | 4.2e-13 | 3.9e-13 | 3.2e-13 | 2.8e-13 | 2.9e-13 | 1e-12 | 2.9589e-10 | 2.1007e-08 | 2.2445e-07 | 8.8481e-07 | 2.1002e-06 | 3.8518e-06 | 6.0498e-06 | 8.7354e-06 | 1.1899e-05 | 1.4972e-05 | 1.8186e-05 | 2.1508e-05
-1.2 | 1.2 | 1.23e-12 | 5.9e-13 | 3.9e-13 | 3.8e-13 | 3.2e-13 | 2.9e-13 | 2e-13 | 1.8e-13 | 9.7e-13 | 3.1081e-10 | 2.0689e-08 | 2.2283e-07 | 8.7944e-07 | 2.0775e-06 | 3.8048e-06 | 5.9932e-06 | 8.6335e-06 | 1.1727e-05 | 1.4788e-05 | 1.7898e-05 | 2.1111e-05
-1.15 | 1.15 | 1.09e-12 | 4.8e-13 | 3e-13 | 2.7e-13 | 2.6e-13 | 1.9e-13 | 1.6e-13 | 1.6e-13 | 8.6e-13 | 2.7907e-10 | 2.004e-08 | 2.1535e-07 | 8.5847e-07 | 2.0352e-06 | 3.7585e-06 | 5.9106e-06 | 8.5463e-06 | 1.1578e-05 | 1.4545e-05 | 1.7633e-05 | 2.0731e-05
-1.1 | 1.1 | 9.4e-13 | 4e-13 | 2.6e-13 | 2.7e-13 | 2.1e-13 | 1.4e-13 | 1.9e-13 | 1.3e-13 | 7.8e-13 | 2.7994e-10 | 1.9362e-08 | 2.1209e-07 | 8.4494e-07 | 2.0142e-06 | 3.7339e-06 | 5.8559e-06 | 8.446e-06 | 1.1422e-05 | 1.4326e-05 | 1.7271e-05 | 2.0226e-05
-1.05 | 1.05 | 8.6e-13 | 3.7e-13 | 2.4e-13 | 2.3e-13 | 1.8e-13 | 1.2e-13 | 1.2e-13 | 8e-14 | 8.2e-13 | 2.7698e-10 | 1.8736e-08 | 2.0665e-07 | 8.3174e-07 | 1.9791e-06 | 3.6768e-06 | 5.7727e-06 | 8.2945e-06 | 1.1226e-05 | 1.4064e-05 | 1.6974e-05 | 1.9765e-05
-1 | 1 | 7.3e-13 | 3.2e-13 | 2.2e-13 | 1.4e-13 | 1e-13 | 1e-13 | 6e-14 | 5e-14 | 8.3e-13 | 2.6321e-10 | 1.8393e-08 | 2.0108e-07 | 8.195e-07 | 1.9554e-06 | 3.6221e-06 | 5.6887e-06 | 8.1837e-06 | 1.1009e-05 | 1.3752e-05 | 1.6588e-05 | 1.9267e-05
-0.95 | 0.95 | 6.5e-13 | 2.8e-13 | 1.5e-13 | 1.1e-13 | 1.3e-13 | 8e-14 | 4e-14 | 2e-14 | 7.3e-13 | 2.4341e-10 | 1.7668e-08 | 1.9955e-07 | 7.9957e-07 | 1.9252e-06 | 3.5704e-06 | 5.5805e-06 | 8.0362e-06 | 1.0741e-05 | 1.3491e-05 | 1.6139e-05 | 1.8748e-05
-0.9 | 0.9 | 5.2e-13 | 2.2e-13 | 9e-14 | 1e-13 | 1.3e-13 | 1e-14 | 4e-14 | 3e-14 | 7.2e-13 | 2.3581e-10 | 1.7005e-08 | 1.9493e-07 | 7.8194e-07 | 1.9037e-06 | 3.5055e-06 | 5.5014e-06 | 7.9081e-06 | 1.0556e-05 | 1.3125e-05 | 1.5689e-05 | 1.8189e-05
-0.85 | 0.85 | 5e-13 | 1.8e-13 | 1.4e-13 | 8e-14 | 5e-14 | -2e-14 | -4e-14 | 1e-14 | 6.7e-13 | 2.2791e-10 | 1.6472e-08 | 1.895e-07 | 7.6683e-07 | 1.8668e-06 | 3.4463e-06 | 5.4184e-06 | 7.7057e-06 | 1.0274e-05 | 1.277e-05 | 1.5201e-05 | 1.7535e-05
-0.8 | 0.8 | 4e-13 | 1.8e-13 | 7e-14 | 7e-14 | -3e-14 | 2e-14 | 1e-14 | -5e-14 | 6.9e-13 | 2.1632e-10 | 1.5891e-08 | 1.8171e-07 | 7.4749e-07 | 1.8264e-06 | 3.3877e-06 | 5.2774e-06 | 7.5469e-06 | 1.00173e-05 | 1.2351e-05 | 1.465e-05 | 1.6831e-05
-0.75 | 0.75 | 3.3e-13 | 1.3e-13 | -2e-14 | 8e-14 | -2e-14 | -3e-14 | -1e-14 | -3e-14 | 5.6e-13 | 1.9731e-10 | 1.5069e-08 | 1.7808e-07 | 7.3268e-07 | 1.7946e-06 | 3.3129e-06 | 5.1505e-06 | 7.35e-06 | 9.7165e-06 | 1.1936e-05 | 1.4059e-05 | 1.6141e-05
-0.7 | 0.7 | 4e-13 | 1e-13 | 7e-14 | 2e-14 | -1e-14 | -9e-14 | -4e-14 | -6e-14 | 5.3e-13 | 2.0298e-10 | 1.439e-08 | 1.6989e-07 | 7.1783e-07 | 1.7493e-06 | 3.2304e-06 | 5.0196e-06 | 7.1518e-06 | 9.363e-06 | 1.1449e-05 | 1.3443e-05 | 1.5381e-05
-0.65 | 0.65 | 2.1e-13 | 3e-14 | 1e-14 | -5e-14 | -6e-14 | -5e-14 | -5e-14 | -1e-13 | 4.4e-13 | 1.7635e-10 | 1.3674e-08 | 1.6615e-07 | 6.9939e-07 | 1.705e-06 | 3.1428e-06 | 4.8869e-06 | 6.919e-06 | 8.9993e-06 | 1.093e-05 | 1.2794e-05 | 1.4573e-05
-0.6 | 0.6 | 2.2e-13 | 4e-14 | -3e-14 | -2e-14 | -4e-14 | -9e-14 | -8e-14 | -1.1e-13 | 3.5e-13 | 1.6937e-10 | 1.3031e-08 | 1.5864e-07 | 6.7546e-07 | 1.6615e-06 | 3.0706e-06 | 4.7224e-06 | 6.6311e-06 | 8.5808e-06 | 1.0347e-05 | 1.2089e-05 | 1.3748e-05
-0.55 | 0.55 | 2.1e-13 | 4e-14 | -2e-14 | -5e-14 | -6e-14 | -9e-14 | -9e-14 | -1e-13 | 3.4e-13 | 1.8442e-10 | 1.2638e-08 | 1.5287e-07 | 6.6109e-07 | 1.6106e-06 | 2.9839e-06 | 4.5382e-06 | 6.3166e-06 | 8.094e-06 | 9.7715e-06 | 1.1368e-05 | 1.2826e-05
-0.5 | 0.5 | 1.5e-13 | 2e-14 | 0 | -9e-14 | -8e-14 | -9e-14 | -1.4e-13 | -1.3e-13 | 2.4e-13 | 1.6195e-10 | 1.1877e-08 | 1.4699e-07 | 6.4117e-07 | 1.5624e-06 | 2.8697e-06 | 4.3371e-06 | 5.9849e-06 | 7.5884e-06 | 9.1267e-06 | 1.0546e-05 | 1.188e-05
-0.45 | 0.45 | 1.5e-13 | 2e-14 | -7e-14 | -7e-14 | -6e-14 | -1e-13 | -8e-14 | -1.3e-13 | 2.7e-13 | 1.4918e-10 | 1.0993e-08 | 1.4047e-07 | 6.205e-07 | 1.5022e-06 | 2.7366e-06 | 4.0921e-06 | 5.606e-06 | 7.0487e-06 | 8.4377e-06 | 9.7025e-06 | 1.0895e-05
-0.4 | 0.4 | 1e-13 | 0 | -6e-14 | -6e-14 | -7e-14 | -1.1e-13 | -1.4e-13 | -1.3e-13 | 2.2e-13 | 1.4219e-10 | 1.0149e-08 | 1.3313e-07 | 5.9255e-07 | 1.4365e-06 | 2.5778e-06 | 3.8342e-06 | 5.1682e-06 | 6.465e-06 | 7.6861e-06 | 8.8188e-06 | 9.8675e-06
-0.35 | 0.35 | 9e-14 | -4e-14 | -8e-14 | -8e-14 | -1e-13 | -1.2e-13 | -1.6e-13 | -1.4e-13 | 1.7e-13 | 1.3039e-10 | 9.1168e-09 | 1.264e-07 | 5.684e-07 | 1.3597e-06 | 2.3885e-06 | 3.5029e-06 | 4.701e-06 | 5.8359e-06 | 6.9143e-06 | 7.8857e-06 | 8.7953e-06
-0.3 | 0.3 | 5e-14 | -6e-14 | -1e-13 | -1.3e-13 | -1.3e-13 | -1.4e-13 | -2e-13 | -2e-13 | 9e-14 | 1.2132e-10 | 8.6599e-09 | 1.188e-07 | 5.3956e-07 | 1.2572e-06 | 2.1896e-06 | 3.1407e-06 | 4.1774e-06 | 5.1478e-06 | 6.0656e-06 | 6.8979e-06 | 7.6775e-06
-0.25 | 0.25 | 3e-14 | -1e-13 | -1.1e-13 | -1.4e-13 | -1.2e-13 | -1.7e-13 | -1.4e-13 | -1.7e-13 | 9e-14 | 1.1077e-10 | 7.6569e-09 | 1.1061e-07 | 5.0088e-07 | 1.1454e-06 | 1.9491e-06 | 2.7373e-06 | 3.6121e-06 | 4.4199e-06 | 5.1844e-06 | 5.8555e-06 | 6.4997e-06
-0.2 | 0.2 | 8e-14 | -1.2e-13 | -1e-13 | -1.5e-13 | -1.8e-13 | -1.4e-13 | -1.7e-13 | -1.9e-13 | 0 | 9.226e-11 | 6.7761e-09 | 1.0072e-07 | 4.4839e-07 | 9.9283e-07 | 1.6527e-06 | 2.2958e-06 | 2.9891e-06 | 3.6404e-06 | 4.2367e-06 | 4.7832e-06 | 5.3021e-06
-0.15 | 0.15 | -1e-14 | -7e-14 | -1.1e-13 | -2e-13 | -1.7e-13 | -1.3e-13 | -2e-13 | -2.4e-13 | -5e-14 | 7.459e-11 | 6.0895e-09 | 8.9926e-08 | 3.8005e-07 | 8.1304e-07 | 1.3168e-06 | 1.8054e-06 | 2.3202e-06 | 2.81e-06 | 3.2522e-06 | 3.6587e-06 | 4.0407e-06
-0.1 | 0.1 | -5e-14 | -1.4e-13 | -2e-13 | -1.5e-13 | -2.2e-13 | -2.3e-13 | -1.2e-13 | -2.6e-13 | -3e-14 | 6.273e-11 | 5.071e-09 | 7.3856e-08 | 2.894e-07 | 5.9016e-07 | 9.2088e-07 | 1.2566e-06 | 1.6019e-06 | 1.9195e-06 | 2.2185e-06 | 2.4854e-06 | 2.7391e-06
-0.05 | 0.05 | -3e-14 | -1.7e-13 | -2e-13 | -1.8e-13 | -1.1e-13 | -2.3e-13 | -2.3e-13 | -2.3e-13 | -1.4e-13 | 3.972e-11 | 3.6119e-09 | 4.59e-08 | 1.6485e-07 | 3.172e-07 | 4.8735e-07 | 6.5476e-07 | 8.2676e-07 | 9.8382e-07 | 1.1344e-06 | 1.2654e-06 | 1.3911e-06

## uA per um
Dx1y1-S1-T1
VD | ID@VG=0.2 | ID@VG=0.4 | ID@VG=0.6 | ID@VG=0.8 | ID@VG=1 | ID@VG=1.2 | ID@VG=1.4 | ID@VG=1.6 | ID@VG=1.8 | ID@VG=2
1.5 | 0.06082877 | 1.589863 | 10.39918 | 29.55068 | 57.89726 | 96.30411 | 141.8082 | 192.5342 | 248.5479 | 304.4247
1.45 | 0.05673699 | 1.55726 | 10.29671 | 29.29452 | 57.88493 | 95.71781 | 140.6301 | 190.7397 | 247.4521 | 300.6849
1.4 | 0.06180411 | 1.582055 | 10.18712 | 29.04384 | 57.3589 | 94.9 | 138.9863 | 189.3836 | 244.3973 | 296.2603
1.35 | 0.05815205 | 1.558767 | 10.1726 | 28.77808 | 57.22877 | 94.50685 | 138.1918 | 187 | 241.6438 | 293.3562
1.3 | 0.0585589 | 1.542603 | 10.00548 | 28.52055 | 56.71918 | 93.48356 | 136.5644 | 185.2329 | 238.7397 | 288.411
1.25 | 0.0558589 | 1.533973 | 9.930685 | 28.38767 | 56.46849 | 92.87397 | 135.6534 | 183.6575 | 235.6986 | 283.726
1.2 | 0.05658767 | 1.527534 | 9.72863 | 28.1589 | 55.89589 | 91.97671 | 134.1726 | 181.3288 | 232.2466 | 278.3288
1.15 | 0.0537726 | 1.529726 | 9.662877 | 27.65616 | 55.42877 | 91.20959 | 133.0836 | 178.8356 | 228.589 | 273.9041
1.1 | 0.05422055 | 1.499726 | 9.546986 | 27.72603 | 54.89178 | 90.2726 | 131.5767 | 175.9315 | 223.6986 | 268.0685
1.05 | 0.05438493 | 1.477534 | 9.578767 | 27.44932 | 54.39178 | 89.10685 | 129.2534 | 171.7123 | 219.2466 | 261.5753
1 | 0.05457945 | 1.466712 | 9.44589 | 26.96986 | 53.59726 | 88.26027 | 127.5425 | 168.9178 | 214.1644 | 254.6575
0.95 | 0.05607534 | 1.454658 | 9.390822 | 26.81507 | 53.16986 | 86.78904 | 124.9123 | 164.4658 | 208.9315 | 247.5205
0.9 | 0.05013973 | 1.407808 | 9.374247 | 26.71096 | 52.33973 | 85.49726 | 122.5507 | 161.1918 | 203.0548 | 239.3699
0.85 | 0.05003425 | 1.392329 | 9.333288 | 26.43699 | 51.76027 | 84.1 | 120.1986 | 156.9726 | 196.2055 | 231.0685
0.8 | 0.05023973 | 1.368767 | 9.196438 | 26.07671 | 50.96438 | 82.74384 | 116.8219 | 152.1233 | 189.7945 | 221.9452
0.75 | 0.05003014 | 1.379096 | 9.083151 | 25.74247 | 50.12055 | 81.11918 | 113.7247 | 146.8767 | 181.3699 | 212.9178
0.7 | 0.04934795 | 1.341493 | 8.959452 | 25.38219 | 48.94384 | 78.72329 | 109.6164 | 140.9452 | 173.3836 | 203
0.65 | 0.0499274 | 1.313397 | 8.907808 | 24.97808 | 48.12192 | 76.43288 | 105.4534 | 134.474 | 165.2192 | 192.3014
0.6 | 0.04639315 | 1.299904 | 8.706986 | 24.43151 | 46.54521 | 73.69863 | 100.8397 | 128.0534 | 156.0274 | 181.2603
0.55 | 0.0457274 | 1.290123 | 8.687671 | 23.86027 | 45.28356 | 70.41096 | 95.60274 | 120.7589 | 146.589 | 169.0822
0.5 | 0.04640548 | 1.29089 | 8.432877 | 23.27671 | 43.35479 | 66.93288 | 90.13562 | 113.1301 | 136.011 | 156.6301
0.45 | 0.04312603 | 1.261836 | 8.275753 | 22.55205 | 41.17808 | 62.77945 | 83.65205 | 104.5973 | 125.5205 | 143.4521
0.4 | 0.04210274 | 1.264178 | 8.123014 | 21.58493 | 38.76575 | 58.00548 | 77.02329 | 95.77397 | 114.0918 | 130.0808
0.35 | 0.04211918 | 1.228466 | 7.844247 | 20.19452 | 35.80685 | 52.96712 | 69.6137 | 85.73014 | 101.9904 | 115.8315
0.3 | 0.04141918 | 1.177068 | 7.447534 | 18.60274 | 32.49726 | 47.29589 | 61.37808 | 75.13973 | 89.22603 | 101.0685
0.25 | 0.04043425 | 1.15237 | 6.986027 | 16.7863 | 28.50137 | 41.10411 | 52.92877 | 64.23151 | 75.85479 | 85.61233
0.2 | 0.03726986 | 1.114301 | 6.305068 | 14.48767 | 24.00411 | 34.20822 | 43.77397 | 52.59863 | 62.08904 | 69.53562
0.15 | 0.03724658 | 1.003397 | 5.296712 | 11.69301 | 18.87123 | 26.55753 | 33.76986 | 40.40822 | 47.49178 | 53.14795
0.1 | 0.03386575 | 0.8546986 | 3.969589 | 8.353014 | 13.23562 | 18.36986 | 23.16986 | 27.6 | 32.24521 | 36.06027
0.05 | 0.02615753 | 0.5494658 | 2.243836 | 4.465753 | 6.935616 | 9.506712 | 11.88096 | 14.0589 | 16.38356 | 18.30685