## Sheet1
| 20.5nm 3DxP-SxP | 20.5nm 3DxP-BiSM | 14nm Incremental Risk BiSM Vs. SxP | Strategy & Plan
|  |  |  | Q3 [empiricals build-up] | Q4 [Validate w/ BKM platform]
Assessment (* = unipolar) | SORT/REL/ULR/SLT | SORT*/REL*/Bipolar Mini-Array w/o spike mit (sq pulses) | BKM Projections
Process Integration
Stack | E/SD/E/PM/E WLu/BE/SD/ME/l2/PM/l1/TE/BLu 2.5/10/18/17/2/39/2/15/5 nm (PM int. displacement for window opening; WLu/BLu for snap-back transient mitigation) | E/SD/E (commonality w/ SxP stack / HVM tools; ↓ AR; Novel SD mat DE in learning phase) WLu/BE/SD/TE/Blu 2.5/10/24/15/5 nm (WLu/BLu for snap-back transient mitigation) |  |  | Cell Arch trials (Scaling, E's, etc.) (ALF-/Spilder-Bantu)
MTS (status) @ 1st/2nd cut | 1st cut: PM/SD SWA ~ 89.5°/89° 2nd cut: PM/SD SWA ~86.4/88.5° | 1st cut: SWA ~ 81° (BGM @87.5° need Si validation) 2nd cut: SWA ~ 84.2° (BGM @88.5° need Si validation) | ↓ stack AR may widen process margin for seal/fill @ < 20nm | MBPS completion w/ PFA (S26A avail. Si ) | DE dev. & RWB eval. (ALF-/Spider-Bantu)
Structural Yield | 2D: ~90% PG1 (~96% PG4) | 2D: > 40% PG1; 1D: >75%
In-line metrology | Cell Health/Composition: XRF, EDS, ICP-OES Cell Morphology: STEM … | Cell Health/Composition: XRF, EDS, ICP-OES Cell Morphology: STEM …
EFA/PFA Metrology | Physical Structure: STEM Composition/x-contam: EDS PM window (a/c): STEM-ADF, NBD PM rel. (e.g. WE,RD): HR-TEM (phase location) | Physical Structure: STEM Composition/x-contam: EDS SD window (El. non-uniformity): EDS w/ gnd, EELS SD reliability (e.g. RD): - |  | Ad hoc HR-EELS [model building] (S26A-SR71B)
Read Operation
Algo-method | SET-back required | No SET-back |  | Pulse termination RA (1st pass eval) (S26A-SR71B) | tsense & pulse termination RA (validation) (ALF-/Spider-Bantu)
Wr to Rd delay | ≥1 ms | ≥1 ms
Latency | 105ns | 105ns
Write Operation
Wr Architecture | Unipolar | Bipolar |  | - min PW / min Current Vs. E3 RD/E2 UD requ' (S26A-SR71B) - Pulse overhead analysis [DE/TD] - Scalability Device Physics | ITBD strategy validation on volume (ALF-/Spider-Bantu)
Wr PulseWidth | ~8 ns (RST)/ 245 ns (SET) [+ overhead: selection step, etc.] (PM crystal. kinetics/ bulk phase change) | 44 ns (RST) / 44 ns (SET) [+ overhead: selection step, etc.] (SD mass-transport / interfacial in confined space) | Wr op. PW requirement not expected to ↑ w/ CD scaling
Wr Current | 115 mA/25-60 mA (4-step) | 45 mA / 45 mA (Enables thinner W-lines →(i) ↓C-discharge, (ii)↓stack AR ) | single current scaling may open current window
Reliability
Write Endurance (WE) | 2M FW @10ms ipd [WC: long ipd, short ED (high RC)] (PM window closure by local 'segregation') | > 2M FW @10ms ipd (healthy die) [WC: long ipd?, short ED (high RC)] (TBD; r6.6 fails driven ultimately by high-/low-VT tail occurrence) | tbd | wr ipd impact > 10ms EFA/PFA @ EOL (S26A-SR71B) | RA update w/ spike mitigation enabled (ALF-/Spider-Bantu)
Write Disturb (WD) | 2k NW [WC: short ipd, short ED (low VT)] (PM c-zation upon thermal x-talk) | > visibility [WC: short ipd, short ED (high bias-ratio)] (TBD; mainly E3 margin increase by bias assisted SR) | ↓ current to reduce T-aggr. impact @ given space |  | RA update w/ full 3DxP BKM test suite (ALF-/Spider-Bantu)
Read Endurance (RE) | TBQ? [WC: simply trending w/ RD count] (PM local elemental gradient enhancement) | TBQ? [WC: similar to WE] (TBD) | tbd | (see WE) wr ipd impact > 10ms (S26A-SR71B) | SET-back current Vs. RE (ALF-/Spider-Bantu)
Read Disturb (RD) | ~ 5k w/ 1us ipd? [WC: E2, long ipd, short ED (high RC)] (Snap-back driven PM amorph.) | ~ 10-100k @WC [WC: E3, short ipd, short ED (high bias-ratio)] (SD mass-transport reversal by applied current/time) | tbd | Rev BD model augmentation (S26A-SR71B/2xCMOS) | Validation on volume (ALF-/Spider-Bantu)
Retention | Power-on (85C): 260 mV (1ms-10s), 330 mV (10s-48h) Power-off (40C): 5yrs (SD SR; PM c-zation) | Power-on (85C): 330 mV (1ms-10s), 220 mV (10s-48h) Power-off (40C): tbq (SD SR; TBD) | tbd | E2 UD Vs. Wr PW/PA/termin., power-off proj. by T-accel. law (S26A-SR71B) | Validation on volume (ALF-/Spider-Bantu)
RWB Approach
Window (85°C) | ~ 100 mV (3.54s 1ms E3 - 10s E2), ~1100 mV (1ms <DVT>) (PM amorph.:~900mV; SD progr.: ~ 200mV) | ~ 200 mV (3.54s 1ms E3 - 10s E2), ~1350 mV (1ms <DVT>) (SD mass transport) | > mV/nm not supported by solid model building | RWB opt. Vs. Wr algo (S26A-SR71B) | Validation on volume w/ full Wr/Rd algo opt's (ALF-/Spider-Bantu)
Other RWB components (top mechanisms) | E2 UD (SD T-accelerated SR) E2 RD (PM amorph. by snap-back) E2/E3 WE margin closure (PM 'segregation') E3 WD (PM c-zation upon thermal x-talk) | E3 RD (SD mass-transport reversal by applied current/time) E2 UD (SD T-accelerated SR) |  | RWB opt. Vs. Wr algo (S26A-SR71B) | Validation on volume (ALF-/Spider-Bantu)
RWB items trade-offs (empirical) | E2 RD Vs. SET VT, hence VL (snap-back 'spike') E2 Vs. <DVT> (PM composition) E3-E2 margin Vs. E3 WD (PM c-zation / local 'segregation) | E3 RD Vs. E2 UD (TBD, Composition driven?) |  | RWB opt. Vs. Wr algo (S26A-SR71B) | Validation on volume (ALF-/Spider-Bantu)
Vdm Scheme (single/multiple) | Multiple (a-PM 'drift' widens read window ) | Multiple? (RST 'drift' widens window, but E3 RD not compliant w/ drift tracker) | tbd |  | Validation on volume full 3DxP BKM test suite (ALF-/Spider-Bantu)
T-range operability | ITBD ~ -0.1uA/°C, Vdm ~-5mV/°C (PM Joule-heating, SD Eg T-dep.) | ITBD ~ 0/°C, Vdm ~-4.5mV/°C (SD Eg T-dep.) | tbd/neutral | x-temp data collection (0C,85C) (S26A-SR71B)
Misc
'Array initialization' requirement | 10 ms @ITBD+∆ (Stack 1st-firing + J-driven SD VT stabilization) | 10 ms @ITBD+? [import SxP learning along product chain] (Stack 1st-firing + J-driven SD VT stabilization) | tbd/neutral | Eng. Char. (based on SxP learning) (S26A-SR71B) | Validation on SxP-like tile (ALF-/Spider-Bantu)
Design
| Unipolar | Bipolar | tbq | Bipolar array architecture development [WIP]
Decode | 69% | 76% (S24S arch.) 95% (w/ tgCMOST)
Die Size [mm2] | 200 | 221 (S24S arch.) 255 (w/ tgCMOST)
Rd Energy [pJ/bit] | 39 | 51 (S24S arch.) 47 (w/ tgCMOST)
Wr Energy [pJ/bit] | 102 | 152 (S24S arch.) 104 (w/ tgCMOST)
Array Operation
Cell Vertical Lekage (VL) @Vinh | 2 nA/cell (RST)/ 5n A/cell (SET) (SD bulk conduction dominating) | 0.5 nA/cell (RST)/ 5 nA/cell (SET) (SD cond. barrier modulation)

## Sheet2
| 20.5nm 3DxP-SxP | 20.5nm 3DxP-BiSM | 14nm Incremental Risk BiSM Vs. SxP | Strategy & Plan
|  |  |  | Q3 [empiricals build-up] | Q4 [Validate w/ BKM platform]
Assessment (* = unipolar) | SORT/REL/ULR/SLT | SORT*/REL*/Bipolar Mini-Array w/o spike mit (sq pulses) | BKM Projections
Process Integration
Stack | E/SD/E/PM/E WLu/BE/SD/ME/l2/PM/l1/TE/BLu 2.5/10/18/17/2/39/2/15/5 nm (PM int. displacement for window opening; WLu/BLu for snap-back transient mitigation) | E/SD/E (commonality w/ SxP stack / HVM tools; ↓ AR; Novel SD mat DE in learning phase) WLu/BE/SD/TE/Blu 2.5/10/24/15/5 nm (WLu/BLu for snap-back transient mitigation) |  |  | Cell Arch trials (Scaling, E's, etc.) (ALF-/Spilder-Bantu)
MTS (status) @ 1st/2nd cut | 1st cut: PM/SD SWA ~ 89.5°/89° 2nd cut: PM/SD SWA ~86.4/88.5° | 1st cut: SWA ~ 81° (BGM @87.5° need Si validation) 2nd cut: SWA ~ 84.2° (BGM @88.5° need Si validation) | ↓ stack AR may widen process margin for seal/fill @ < 20nm | MBPS completion w/ PFA (S26A avail. Si ) | DE dev. & RWB eval. (ALF-/Spider-Bantu)
Structural Yield | 2D: ~90% PG1 (~96% PG4) | 2D: > 40% PG1; 1D: >75%
In-line metrology | Cell Health/Composition: XRF, EDS, ICP-OES Cell Morphology: STEM … | Cell Health/Composition: XRF, EDS, ICP-OES Cell Morphology: STEM …
EFA/PFA Metrology | Physical Structure: STEM Composition/x-contam: EDS PM window (a/c): STEM-ADF, NBD PM rel. (e.g. WE,RD): HR-TEM (phase location) | Physical Structure: STEM Composition/x-contam: EDS SD window (El. non-uniformity): EDS w/ gnd, EELS SD reliability (e.g. RD): - |  | Ad hoc HR-EELS [model building] (S26A-SR71B)
Read Operation
Algo-method | SET-back required | No SET-back |  | Pulse termination RA (1st pass eval) (S26A-SR71B) | tsense & pulse termination RA (validation) (ALF-/Spider-Bantu)
Wr to Rd delay | ≥1 ms | ≥1 ms
Latency | 105ns | 105ns
Write Operation
Wr Architecture | Unipolar | Bipolar |  | - min PW / min Current Vs. E3 RD/E2 UD requ' (S26A-SR71B) - Pulse overhead analysis [DE/TD] - Scalability Device Physics | ITBD strategy validation on volume (ALF-/Spider-Bantu)
Wr PulseWidth | ~8 ns (RST)/ 245 ns (SET) [+ overhead: selection step, etc.] (PM crystal. kinetics/ bulk phase change) | 44 ns (RST) / 44 ns (SET) [+ overhead: selection step, etc.] (SD mass-transport / interfacial in confined space) | Wr op. PW requirement not expected to ↑ w/ CD scaling
Wr Current | 115 mA/25-60 mA (4-step) | 45 mA / 45 mA (Enables thinner W-lines →(i) ↓C-discharge, (ii)↓stack AR ) | single current scaling may open current window
Reliability
Write Endurance (WE) | 2M FW @10ms ipd [WC: long ipd, short ED (high RC)] (PM window closure by local 'segregation') | > 2M FW @10ms ipd (healthy die) [WC: long ipd?, short ED (high RC)] (TBD; r6.6 fails driven ultimately by high-/low-VT tail occurrence) | tbd | wr ipd impact > 10ms EFA/PFA @ EOL (S26A-SR71B) | RA update w/ spike mitigation enabled (ALF-/Spider-Bantu)
Write Disturb (WD) | 2k NW [WC: short ipd, short ED (low VT)] (PM c-zation upon thermal x-talk) | > visibility [WC: short ipd, short ED (high bias-ratio)] (TBD; mainly E3 margin increase by bias assisted SR) | ↓ current to reduce T-aggr. impact @ given space |  | RA update w/ full 3DxP BKM test suite (ALF-/Spider-Bantu)
Read Endurance (RE) | TBQ? [WC: simply trending w/ RD count] (PM local elemental gradient enhancement) | TBQ? [WC: similar to WE] (TBD) | tbd | (see WE) wr ipd impact > 10ms (S26A-SR71B) | SET-back current Vs. RE (ALF-/Spider-Bantu)
Read Disturb (RD) | ~ 5k w/ 1us ipd? [WC: E2, long ipd, short ED (high RC)] (Snap-back driven PM amorph.) | ~ 10-100k @WC [WC: E3, short ipd, short ED (high bias-ratio)] (SD mass-transport reversal by applied current/time) | tbd | Rev BD model augmentation (S26A-SR71B/2xCMOS) | Validation on volume (ALF-/Spider-Bantu)
Retention | Power-on (85C): 260 mV (1ms-10s), 330 mV (10s-48h) Power-off (40C): 5yrs (SD SR; PM c-zation) | Power-on (85C): 330 mV (1ms-10s), 220 mV (10s-48h) Power-off (40C): tbq (SD SR; TBD) | tbd | E2 UD Vs. Wr PW/PA/termin., power-off proj. by T-accel. law (S26A-SR71B) | Validation on volume (ALF-/Spider-Bantu)
RWB Approach
Window (85°C) | ~ 100 mV (3.54s 1ms E3 - 10s E2), ~1100 mV (1ms <DVT>) (PM amorph.:~900mV; SD progr.: ~ 200mV) | ~ 200 mV (3.54s 1ms E3 - 10s E2), ~1350 mV (1ms <DVT>) (SD mass transport) | > mV/nm not supported by solid model building | RWB opt. Vs. Wr algo (S26A-SR71B) | Validation on volume w/ full Wr/Rd algo opt's (ALF-/Spider-Bantu)
Other RWB components (top mechanisms) | E2 UD (SD T-accelerated SR) E2 RD (PM amorph. by snap-back) E2/E3 WE margin closure (PM 'segregation') E3 WD (PM c-zation upon thermal x-talk) | E3 RD (SD mass-transport reversal by applied current/time) E2 UD (SD T-accelerated SR) |  | RWB opt. Vs. Wr algo (S26A-SR71B) | Validation on volume (ALF-/Spider-Bantu)
RWB items trade-offs (empirical) | E2 RD Vs. SET VT, hence VL (snap-back 'spike') E2 Vs. <DVT> (PM composition) E3-E2 margin Vs. E3 WD (PM c-zation / local 'segregation) | E3 RD Vs. E2 UD (TBD, Composition driven?) |  | RWB opt. Vs. Wr algo (S26A-SR71B) | Validation on volume (ALF-/Spider-Bantu)
Vdm Scheme (single/multiple) | Multiple (a-PM 'drift' widens read window ) | Multiple? (RST 'drift' widens window, but E3 RD not compliant w/ drift tracker) | tbd |  | Validation on volume full 3DxP BKM test suite (ALF-/Spider-Bantu)
T-range operability | ITBD ~ -0.1uA/°C, Vdm ~-5mV/°C (PM Joule-heating, SD Eg T-dep.) | ITBD ~ 0/°C, Vdm ~-4.5mV/°C (SD Eg T-dep.) | tbd/neutral | x-temp data collection (0C,85C) (S26A-SR71B)
Misc
'Array initialization' requirement | 10 ms @ITBD+∆ (Stack 1st-firing + J-driven SD VT stabilization) | 10 ms @ITBD+? [import SxP learning along product chain] (Stack 1st-firing + J-driven SD VT stabilization) | tbd/neutral | Eng. Char. (based on SxP learning) (S26A-SR71B) | Validation on SxP-like tile (ALF-/Spider-Bantu)
Design
| Unipolar | Bipolar | tbq | Bipolar array architecture development [WIP]
Decode | 69% | 76% (S24S arch.) 95% (w/ tgCMOST)
Die Size [mm2] | 200 | 221 (S24S arch.) 255 (w/ tgCMOST)
Rd Energy [pJ/bit] | 39 | 51 (S24S arch.) 47 (w/ tgCMOST)
Wr Energy [pJ/bit] | 102 | 152 (S24S arch.) 104 (w/ tgCMOST)
Array Operation
Cell Vertical Lekage (VL) @Vinh | 2 nA/cell (RST)/ 5n A/cell (SET) (SD bulk conduction dominating) | 0.5 nA/cell (RST)/ 5 nA/cell (SET) (SD cond. barrier modulation)

## BiSM_TD_RA_19ww26
| 20.5nm 3DxP-SxP | 20.5nm 3DxP-BiSM | 14nm Incremental Risk BiSM Vs. SxP | Strategy & Plan
|  |  |  | Q3 [empiricals build-up] | Q4 [Validate w/ BKM platform]
Assessment (* = unipolar) | SORT/REL/ULR/SLT | SORT*/REL*/Bipolar Mini-Array w/o spike mit (sq pulses) | BKM Projections
Process Integration
Stack | E/SD/E/PM/E WLu/BE/SD/ME/l2/PM/l1/TE/BLu 2.5/10/18/17/2/39/2/15/5 nm (PM int. displacement for window opening; WLu/BLu for snap-back transient mitigation) | E/SD/E (commonality w/ SxP stack / HVM tools; ↓ AR; Novel SD mat DE in learning phase) WLu/BE/SD/TE/Blu 2.5/10/24/15/5 nm (WLu/BLu for snap-back transient mitigation) |  |  | Cell Arch trials (Scaling, E's, etc.) (ALF-/Spilder-Bantu)
MTS (status) @ 1st/2nd cut | 1st cut: PM/SD SWA ~ 89.5°/89° 2nd cut: PM/SD SWA ~86.4/88.5° | 1st cut: SWA ~ 81° (BGM @87.5° need Si validation) 2nd cut: SWA ~ 84.2° (BGM @88.5° need Si validation) | ↓ stack AR may widen process margin for seal/fill @ < 20nm | MBPS completion w/ PFA (S26A avail. Si ) | DE dev. & RWB eval. (ALF-/Spider-Bantu)
Structural Yield | 2D: ~90% PG1 (~96% PG4) | 2D: > 40% PG1; 1D: >75%
In-line metrology | Cell Health/Composition: XRF, EDS, ICP-OES Cell Morphology: STEM … | Cell Health/Composition: XRF, EDS, ICP-OES Cell Morphology: STEM …
EFA/PFA Metrology | Physical Structure: STEM Composition/x-contam: EDS PM window (a/c): STEM-ADF, NBD PM rel. (e.g. WE,RD): HR-TEM (phase location) | Physical Structure: STEM Composition/x-contam: EDS SD window (El. non-uniformity): EDS w/ gnd, EELS SD reliability (e.g. RD): - |  | Ad hoc HR-EELS [model building] (S26A-SR71B)
Read Operation
Algo-method | SET-back required | No SET-back |  | Pulse termination RA (1st pass eval) (S26A-SR71B) | tsense & pulse termination RA (validation) (ALF-/Spider-Bantu)
Wr to Rd delay | ≥1 ms | ≥1 ms
Latency | 105ns | 105ns
Write Operation
Wr Architecture | Unipolar | Bipolar |  | - min PW / min Current Vs. E3 RD/E2 UD requ' (S26A-SR71B) - Pulse overhead analysis [DE/TD] - Scalability Device Physics | ITBD strategy validation on volume (ALF-/Spider-Bantu)
Wr PulseWidth | ~8 ns (RST)/ 245 ns (SET) [+ overhead: selection step, etc.] (PM crystal. kinetics/ bulk phase change) | 44 ns (RST) / 44 ns (SET) [+ overhead: selection step, etc.] (SD mass-transport / interfacial in confined space) | Wr op. PW requirement not expected to ↑ w/ CD scaling
Wr Current | 115 mA/25-60 mA (4-step) | 45 mA / 45 mA (Enables thinner W-lines →(i) ↓C-discharge, (ii)↓stack AR ) | single current scaling may open current window
Reliability
Write Endurance (WE) | 2M FW @10ms ipd [WC: long ipd, short ED (high RC)] (PM window closure by local 'segregation') | > 2M FW @10ms ipd (healthy die) [WC: long ipd?, short ED (high RC)] (TBD; r6.6 fails driven ultimately by high-/low-VT tail occurrence) | tbd | wr ipd impact > 10ms EFA/PFA @ EOL (S26A-SR71B) | RA update w/ spike mitigation enabled (ALF-/Spider-Bantu)
Write Disturb (WD) | 2k NW [WC: short ipd, short ED (low VT)] (PM c-zation upon thermal x-talk) | > visibility [WC: short ipd, short ED (high bias-ratio)] (TBD; mainly E3 margin increase by bias assisted SR) | ↓ current to reduce T-aggr. impact @ given space |  | RA update w/ full 3DxP BKM test suite (ALF-/Spider-Bantu)
Read Endurance (RE) | TBQ? [WC: simply trending w/ RD count] (PM local elemental gradient enhancement) | TBQ? [WC: similar to WE] (TBD) | tbd | (see WE) wr ipd impact > 10ms (S26A-SR71B) | SET-back current Vs. RE (ALF-/Spider-Bantu)
Read Disturb (RD) | ~ 5k w/ 1us ipd? [WC: E2, long ipd, short ED (high RC)] (Snap-back driven PM amorph.) | ~ 10-100k @WC [WC: E3, short ipd, short ED (high bias-ratio)] (SD mass-transport reversal by applied current/time) | tbd | Rev BD model augmentation (S26A-SR71B/2xCMOS) | Validation on volume (ALF-/Spider-Bantu)
Retention | Power-on (85C): 260 mV (1ms-10s), 330 mV (10s-48h) Power-off (40C): 5yrs (SD SR; PM c-zation) | Power-on (85C): 330 mV (1ms-10s), 220 mV (10s-48h) Power-off (40C): tbq (SD SR; TBD) | tbd | E2 UD Vs. Wr PW/PA/termin., power-off proj. by T-accel. law (S26A-SR71B) | Validation on volume (ALF-/Spider-Bantu)
RWB Approach
Window (85°C) | ~ 100 mV (3.54s 1ms E3 - 10s E2), ~1100 mV (1ms <DVT>) (PM amorph.:~900mV; SD progr.: ~ 200mV) | ~ 200 mV (3.54s 1ms E3 - 10s E2), ~1350 mV (1ms <DVT>) (SD mass transport) | > mV/nm not supported by solid model building | RWB opt. Vs. Wr algo (S26A-SR71B) | Validation on volume w/ full Wr/Rd algo opt's (ALF-/Spider-Bantu)
Other RWB components (top mechanisms) | E2 UD (SD T-accelerated SR) E2 RD (PM amorph. by snap-back) E2/E3 WE margin closure (PM 'segregation') E3 WD (PM c-zation upon thermal x-talk) | E3 RD (SD mass-transport reversal by applied current/time) E2 UD (SD T-accelerated SR) |  | RWB opt. Vs. Wr algo (S26A-SR71B) | Validation on volume (ALF-/Spider-Bantu)
RWB items trade-offs (empirical) | E2 RD Vs. SET VT, hence VL (snap-back 'spike') E2 Vs. <DVT> (PM composition) E3-E2 margin Vs. E3 WD (PM c-zation / local 'segregation) | E3 RD Vs. E2 UD (TBD, Composition driven?) |  | RWB opt. Vs. Wr algo (S26A-SR71B) | Validation on volume (ALF-/Spider-Bantu)
Vdm Scheme (single/multiple) | Multiple (a-PM 'drift' widens read window ) | Multiple? (RST 'drift' widens window, but E3 RD not compliant w/ drift tracker) | tbd |  | Validation on volume full 3DxP BKM test suite (ALF-/Spider-Bantu)
T-range operability | ITBD ~ -0.1uA/°C, Vdm ~-5mV/°C (PM Joule-heating, SD Eg T-dep.) | ITBD ~ 0/°C, Vdm ~-4.5mV/°C (SD Eg T-dep.) | tbd/neutral | x-temp data collection (0C,85C) (S26A-SR71B)
Misc
'Array initialization' requirement | 10 ms @ITBD+∆ (Stack 1st-firing + J-driven SD VT stabilization) | 10 ms @ITBD+? [import SxP learning along product chain] (Stack 1st-firing + J-driven SD VT stabilization) | tbd/neutral | Eng. Char. (based on SxP learning) (S26A-SR71B) | Validation on SxP-like tile (ALF-/Spider-Bantu)
Design
| Unipolar | Bipolar | tbq | Bipolar array architecture development [WIP]
Decode | 69% | 76% (S24S arch.) 95% (w/ tgCMOST)
Die Size [mm2] | 200 | 221 (S24S arch.) 255 (w/ tgCMOST)
Rd Energy [pJ/bit] | 39 | 51 (S24S arch.) 47 (w/ tgCMOST)
Wr Energy [pJ/bit] | 102 | 152 (S24S arch.) 104 (w/ tgCMOST)
Array Operation
Cell Vertical Lekage (VL) @Vinh | 2 nA/cell (RST)/ 5n A/cell (SET) (SD bulk conduction dominating) | 0.5 nA/cell (RST)/ 5 nA/cell (SET) (SD cond. barrier modulation)

## Key_Exhibits
Write Endurance
Read Disturb

## XP_DEVICE_Scorecard_19ww14
Memory Characteristics (Prashant M.'s Memory Scorecard Table) - 19ww14
# | Parameters | Value
1 | Memory system (Top and bottom electrodes, switching material) | C/SD/C, aka Carbon Electrode/SAG-based Chal./Carbon Electrode (10 nm / 25 nm / 15 nm)
2 | Switching Mechanism (e.g. ion migration, phase change, electronic state, Energy Barriers, ) | Mass transport (by Joule heating & field) leading to regions w/ non-uniform conduction driving modulation of current injection (e.g. TAH Vs. tun limited); nature / location of potential barrier still being debated
3 | Conduction mechanism (e.g. Filamental, Uniform, ..) | Bulk-limited expected, but no recent cell size skew data for BiSM Sub-threshold:Low-VT ('SET') state features Poole-Frenkel-likeconduction exponentially activated in Temperature and Voltage, while High-VT ('RST') state exhibits a tunneling-limited fingerprint. RST and SET states show ~ parallel I-V sub-threshold swing [mV/dec] (RST being ~5-10% higher) Above threshold: NDR signature; conduction supposedly ambipolar (avalanche initiated @cathode) and activated in Temperature.
4 | Unipolar or Bipolar Switching | Bipolar w/ ~ 1.3 V median window (0s @1us twait, 85C)
5 | Device Dimension characterized (for the set/reset/endurance/retention data given below) | Cell Size: 20.5 nm half-pitch w/in actual Multi-Gb x-point array Thickness: 16-26 nm (act. SWA ~ 85°)
6 | Device Type characterized (e.g. 1R, 1T-1R, MxN Array, ) | Structural-Yield: 128Gbits (i.e.: 2 [deck] x 32 x 128 x (4k x 4k) array). w/ 3DxPTM POR full sampling; Device Array: 2 x (2k x 2k) array w/ 2 x (512 x 512) addressable; POR test: 2 x (32 x 32) ~ 1kbit; Device collaterals: 2T-1S
7 | Forming Required? If so, Forming Condition (Voltage, Current, Time) | Yes. 'Forming' (first pulse) op. needed to bring VT to operating range; Out-of-Fab VT in the 7.5 V range, trending w/ alloy thickness (non-zero intercept) & alloy composition; Typ. ~ 10 us eq. @max op. current needed to bring device to operable/stable point [Full RA pending].
8 | Set condition - | Sq (40 uA, 40 ns)
| Set Voltage | Minimum voltage set by selection (snap-back) step
| Set Current | 40 uA (possible time0/rel constraints w/ < 25-30 uA)
| Set Time | 40 ns (latency requirement demoed to be able to reach ~ 20ns, more data needed)
| Set Resistance | 4.3 V (@1us minimum twait, 85C, w/ read sense time ~ 40ns)
| Set Time vs Current/Voltage characteristics | ~ few tens of ns as latency (limited data < 40ns)
9 | Reset conditions - | Sq (40 uA, 40 ns)
| Reset Voltage | Minimum voltage set by selection (snap-back) step
| Reset Current | 40 uA (possible time0/rel constraints w/ < 25-30 uA)
| Reset Time | 40 ns (latency requirement demoed to be able to reach ~ 20ns, more data needed)
| Reset Resistance | 5.6 V (@1us minimum twait, 85C, w/ read sense time ~ 40ns)
| Reset Time vs Current/Voltage characteristics | ~ few tens of ns as latency (limited data < 40ns)
| Read Bias | Trimmed by die; Placement based on allocated GB from RWB calculations; hypotetically in the order of ~ 100-200 mV from RST VT tail (-3.54s)
10 | Set Read Current | 25 uA (40 ns) used as 'current clamp' within read algo Note: state distinguished by Demarcation Voltage
11 | Reset Read Current | 25 uA (40 ns) used as 'current clamp' within read algo Note: No current (< 10 nA) expected to pass (unless for failing bits)
12 | Device I-V Linearity | I-V ~ exponential, w/ ~ 550 mV/dec 'sub-threshold swing' (AC reading)
| If non-linear LRS, non linearity @ Vread/½Vread | < 5nA @ Vinh (~.7 x Low-VT) projected for Low-VT ('SET') state; < 0.5nA @ Vinh (~.7 x Low-VT) projected for Low-VT ('RST') state (~ rigid V-axis shift)
If non-linear LRS, non linearity @ VSET/½VSET
13 | Disturbs | Rev Bias Disturb (BD) as main risk, w/ High-VT Read Disturb (RD) as top pareto Write Disturb (WD) driven more by shared V during bit sel./op.'s on shared lines than adjacent bit op.
| Time at Read bias before the cell is disturbed | Low-VT ('SET'): does not apply (TS device) High-VT ('RST'): ~ 1.5ms / 4ms @ 100 mV / 200 mV GB; sub-100mV activation
| Time at 1/2 Set/Reset bias before the cell is disturbed | Low-VT ('SET'): 8 ms (70% Vinh, short t1) - gradual VT change (need comparison w/ UD) High-VT ('RST'): > ~ 10 s (proj.)
14 | Endurance demonstrated (At the Set/Rest conditions defined above) | Write Endurance (WE): Demoed > 4M FW cyles, as determined by VT window criteria; no significant tail formation within current test visibility (~3.1 sigma) Read endurance (RE): Contained (limited data)
15 | Retention demonstrated (At the Set/Rest conditions defined above) | Time-temperature retention (classic definition): > 300days @85C (EA ~ 1.25eV. 3.1s) SET: ~450mV shift in ~(2d,85C); No instrinsic state loss (e.g. crystallization in amorphous cell): VT increases w/ ~ log(t) leading to window closure -> to be allocated in RWB RST: No data loss up to (260C,100 min); VT increases w/ time (limited ultimately by E4 margin)
16 | Variability Assessment
Cycle to Cycle variability (std dev) in:
| Set Voltage/Current/Resistance | ~50 mV from repeatability on same device (@1us twait, 85C, 1V/us ramp-rate)
| Reset Voltage/Current/Resistance | ~55 mV from repeatability on same device (@1us twait, 85C, 1V/us ramp-rate)
Device to Device variability (std dev) in:
| Set Voltage/Current/Resistance | ~ 85 mV/sigma within array (@1us twait, 85C, w/ read sense time ~ 40ns)
| Reset Voltage/Current/Resistance | ~ 105 mV/sigma within array (@1us twait, 85C, w/ read sense time ~ 40ns)
17 | Minimum device size demonstrated | 20.5 nm half-pitch
18 | Minimum device size projected | No data: old data suggest memory system basic funct. sub ~14 nm (unipolar)
19 | Multi-level capable? | No multi-level operable window demored in bi-polar mode (POR)
20 | Largest Array size (M x N) demonstrated | Structural Yield: 128 Gb [2 decks], w/ > 80% 3DxPTM Top-tier structural Yield per wafer Device Char: 256 kbit sampled within 4Mbit array (1deck) for Bipolar; 128 Gb for unipolar
21 | Max Processing Temp for the memory processing | ~ 300 C in current flow
22 | Unique Process Requirement, if any, for the Memory | No, process already demoed as deviation from 3DxPTM TD, and same class of material / integration schemes

## NEEDS_for_TD_phase
Proposal
0. Validate
1. Fund Phase-II PF w/ L2 Si to validate TD value proposition w/ | Q4-Dec?
- BKM algo features (spike-mit., POR read, etc.) & 4s bit visibility (ALF-Bantu)
- MTS-compliant cell @ scaled node (Spider-Bantu)
2. Set BKM for Phase-II PF through available mini-Array on F4 Si (S26A-Bantu) | Q3
- Empiricals consolidation @3.2s level: Rel (Retention, WE/RE), x-Temp | Q3-July
- BKM algo definition for RWB optimization (Min. PA/PW, 'seasoning'…) | Q3-Aug/Sep

## RWB_discuss_ww23(Rev1 w opt's)
PR | 3DxP-SxP DTS 5.0 | 3DxP-SxP 10s |  | 3DxP-BiSM DTS 0.4 | PR5.1, 85C (JDP) | iPR3 85C (ww19)# | iPR4 85C (ww23) | [9 empty] | Comments / Eng. knobs
CellRev | (dual-Vdm) | r7.83, QB1 |  | (dual-Vdm) | r6.6 (24 nm) | r6.6 (24nm) | r6.6 (24nm) | r6.5 (22nm) | r6.5 (22nm) | r6.5 (22nm) | r6.5 (22nm) | r6.5 (SDg01) | r6.5 (SDg01) | r6.5 (SDg01) | r6.5 (SDg02) | r6.5 (SDg03)
Lot/Wafer |  |  |  |  | 0212172wxx | var. | 0215642w16 | 0215642w23 | 0217342w05 | 0221122w24 | var. lots | 0217342w02 | 0221122w17 | var | 0217342w25 | 0217342w10
Rev1 RWB Component (all in mV, unless noted) |  | 2D0 | 2D1 |  | 1D0 | 1D0 | 1D0 | 1D0 | 1D0 | 1D0 | 1D0 | 1D0 | 1D0 | 1D0 | 1D0 | 1D0
Vert. leakage (Probe Test), 2D Projected @ DTS VT | 13 | 8.75 | 8.75 | 8 | 5.4 | 5.4 | 5.4 | 6.2 | 6.2 | 6.2 | 6.2 | 7.7 | 7.7 | 7.7 | 5.5 | 5.5 | Projected numbers DTS VT reported (assuming similar tSD dep, as Egap relatively close)
Median Set VT (1us) | 4410 | 4511 | 4500 | 4410 | 4413 | 4455 | 4470 | 4273 | 4331.954525 | 4259.527824 | 4288.160783 | 4725 | 4674 | 4699.5 | 5021 | 4716 | Alternate alloys may require tSD scaling
Median Rst VT (1us) | 5590 | 5660 | 5528 | 5790 | 5876 | 5895 | 5883 | 5626 | 5647.5867 | 5624.226041 | 5632.604247 | 6119 | 6104 | 6111.5 | 6330 | 5996
Rst VT sigma (1us) | 95 | 99 | 89 | 100 | 107 | 109 | 121 | 121 | 117.0843637 | 115.7169407 | 117.9338 | 105 | 104 | 104.5 | 107 | 98
Rst VT sigma (1us) - 10k FW | 95 | 99 | 89 | 100 |  | 109 | 116.744999 | 120.9472282 | 110.173373 | 114.2325184 | 115.1177 | 108.6079191 | 105.9093504 | 107.2586 | 104.499677 | 95.82951085
Median Set VT (1us) DFT | [6 empty] | 4517 | 4246 | 4356.088 | 4292.952 | 4298.347 | 4753 | 4689 | 4721 | 5055 | 4735
Median Set VT (10s) | 4650 | 4771 | 4765 | 4650 | 4683 | 4787 | 4741 | 4518 | 4586 | 4642 | 4582 | 4973 | 5024 | 4998.5 | 5222 | 4937 | Minor note: UD calc'd @ 10k FW, based on flow implementation (would need 2k FW mon)
Set VT sigma (10s) - DFT | 105 | 93 | 92.6 | 80 |  |  | 124.9746821 | 104.2427226 | 107.499504 | 113.0429973 | 108.2617413 | 131.6531908 | 122.3614953 | 127.0073 | 129.9480719 | 104.0730838
Set VT sigma (10s) | 105 | 93 | 92.6 | 80 | 98 | 107 | 109 | 93 | 98.02785526 | 103.5995468 | 98.20913402 | 120 | 120 | 120 | 120 | 111 | Large gap to JDP PR5.1: Not explainable by 'seasoning', possibly related to metrology (read engine trims)? A3 can help segmentation
Median window (1us) | 1180 | 1141 | 1028 | 1380 | 1437 | 1440 | 1413 | 1353 | 1315.632175 | 1364.698217 | 1344.443464 | 1394 | 1430 | 1412 | 1309 | 1280
E2 UD (1us-10s) | -240 | 260 | 265 | -240 | -270 | -332 | -339 | -294 | -302.1751355 | -319.3456951 | -305.1736102 | -290 | -278 | -284 | -263 | -281 | UD above spec w/ ~ 30-60 mV gap from JDP PR5.1 in some lots (Vseas driven?); strong toggle w/ metrology observed
E2 UD (1us-10s) - DFT |  |  |  |  | -270 | -332 | -325 | -296 | -291.4472295 | -308.2440615 | -298.5638 | -272 | -274 | -273 | -251 | -292 | UD above spec w/ ~ 30-60 mV gap from JDP PR5.1 in some lots (Vseas driven?); strong toggle w/ metrology observed
E2 Intrinsic Sigma (10s) | -371.7 | 329.22 | 327.804 | -283.2 | -344 | -378.78 | -385.86 | -329.22 | -347.0186 | -366.7424 | -347.6603 | -424.8 | -424.8 | -424.8 | -424.8 | -392.94 | Large gap to JDP PR5.1: Not explainable by 'seasoning', possibly related to metrology (read engine trims)?
E2 Intrinsic Sigma (10s) - DFT |  |  |  |  | -344 | -379 | -442.4104 | -369.0192 | -380.5482 | -400.1722 | -383.2466 | -466.0523 | -433.1597 | -449.606 | -460.0162 | -368.4187
E3 Intrinsic Sigma (1us FW) | -336.3 | 350.46 | 315.06 | -354 | -380 | -385.86 | -428.34 | -428.34 | -414.4786 | -409.638 | -417.4855 | -371.7 | -368.16 | -369.93 | -378.78 | -346.92 | Large gap to JDP PR5.1: Not explainable by 'seasoning', possibly related to metrology (read engine trims)?
True Window (E3,1us-E2,10s - 3.54s) |  |  |  |  | 443 | 343.36 | 273.8 | 299.44 | 262.6877 | 280.0738 | 280.7338 | 325.5 | 363.04 | 344.27 | 254.42 | 248.14 | iPR3 +100mV -due to σ and UD offsets --> Validate them in A3 (read sense margin improvement)
E2 crosstile | -30 | 29 | 26 | -30 | -30 | -30 | -30 | -30 | -30 | -30 | -30 | -30 | -30 | -30 | -30 | -30 | Empirical from live-die sort flow (S26A)
E3 GB WE (10k FW) | 100 | 115 | 121 | 100 | -109 | -93 | -108 | -91 | -80 | -64 | -78.33333 | -66 | -83 | -74.5 | -84 | -85 | iPR monitor @ Low "ED"
E3 RD GB (130k RD @10k FW) | N/A | - | - | 300 | NA (~-150mV?) | -236 | -247 | -316 | -367 | -309 | -330.6667 | 0 | 0 | 0 | 0 | 0 | Bench + iPR4 re-runs: No oberved RD for g01-4 (w/ 50mV step)
E3 RD (130k RD @10k FW) - RBER test | >130k? | - | - | >130k | >130k? | >130k | >130k | >130k | >130k | >130k | >130k | >130k | >130k | >130k | >130k | >130k | ~-270mV/dec sensitivity from RBER(Vdm,Rd#) analysis
RWB (Vdm1) - Margin left | >0 |  |  | >0 | 68 | -15.64 | -96.13729646 | -137.3732 | -189.8474 | -117.6714 | -148.2973 | 216.728 | 243.2809 | 230.0044 | 149.2711 | 140.8235 | iPR3 Vs. JDP ~ 75-100 mV offset: ↑σ, UD --> Need metrology robustness improvement
Min Vdm1 Placement (10s E2-based, as 3DxP-SxP) > |  | - | - | - | - | 5195.78 | 5210.86 | 4928.22 | 5000.42 | 4964.514 | 4964.385 | 5451.8 | 5402.8 | 5427.3 | 5726.8 | 5430.94 | 1us E2 (3.54s)+ UD(1us-10s) + s(VT,SET, 10s) + x-tile (E2, 10s)
Max Vdm1 Placement (E3 RD GB) < |  | - | - | - | N/A | 5180 | 5115 | 4791 | 4811 | 4847 | 4816 | 5669 | 5646 | 5657.5 | 5876 | 5572 | Bench data w/ Rev1 Int. algo w/ 1us ipd
E3 UD (1us-10s @10k FW) |  | 622 | 694 | x | 674 | 580 | 642 | 548 | 560.7136063 | 547.6227752 | 552.1121 | 501 | 471 | 486 | 460 | 449 | Relatively lower E3 UD in iPR3 Vs. JDP PR5.1; Alternate SD alloys reducing E3 UD in 1us-10s, potentially helping for E4 max
E2 UD (10s-48h) from 10s-3h | 350 | 330 | 308 | <x+200 | -180 | -240 | -284 | -378 | -243.7075 | -241.7324 | -287.8133 | -333 | -370 | -351.5 | -443 | -389 | Projections from 10s Si; Actual data for iPR
E2 UD (10s-48h) from 10s-100s (prb) |  | 324 | 323 | [7 empty] | #DIV/0! |  |  | #DIV/0!
E2 UD (1us-3h) actual |  | 512 | 478 |  |  | 529 | 529 | 567 | 465.8818583 | 481.2650375 | 504.7156 | 511.4810772 | 539.2852666 | 525.3831719 | 568.4492867 | 571.5846552
E2 UD (10s-48h), actual | 350 | 330 | 308 | 330 |  | -216 | -223 | -376 | -302.5527705 | -266.7559385 | -315.102903 | -448 | -456 | -452 | -558 | -677
E2 BD (WD/RD w/ 50% duty cycle) |  | 25 | 45 | <50 |  | -50 | -50 | -50 | -50 | -50 | -50 | -50 | -50 | -50 | -50 | -50 | Bench data (ww10) for r6.6; data needed for new candidates (ww24-25)
Delta E3 GB (Vdm2-Vdm1) |  | - | - | - | N/A | 0 | 0 | 0 | 0 | 0 | 0 | 135 | 138 | 136.5 | 0 | 0
E3 RD GB (130k RD @10k FW) | NA | - | - | >130k | N/A | -816 | -889 | -864 | -927 | -856 | -883 | -366 | -333 |  | -460 | -449 | Measured as -3.25σ VT reduction (or RBER < 2E-4) at worst case t1/IPD/t2 w/ t1>2s
E3 RD (130k RD @10k FW) - RBER test | NA | - | - | >130k | ~40k (!= test) | >~ 130k | >~ 130k | >~ 130k | >~ 130k | >~ 130k | >~ 130k | >~ 130k | >~ 130k | >~ 130k | >~ 130k | >~ 130k | Measured @ E2-based Vdm2 placement and @ -3.25σ VT reduction (or RBER < 2E-4) at worst case t1/IPD/t2 w/ t1>2s
RWB (Vdm2) - Margin left | >0 |  |  | >0 |  | -517.64 | -369.1373 | -563.3732 | -541.6866 | -433.8045 | -513.6214 | -146.272 | -124.7191 | -135.4956 | -458.7289 | -586.1765 | Alternate alloy may open for dual-Vdm adoption, but no free landing zone (see E2 UD)
Min Vdm2 Placement (48h E2 UD/BD-based) > |  | - | - | - |  | 5461.78 | 5483.86 | 5354.22 | 5352.973 | 5281.27 | 5329.488 | 5949.8 | 5908.8 | 5929.3 | 6334.8 | 6157.94 | 10s-48h E2 UD(1us-10s) + E2 BD
Max Vdm2 Placement (E3 RD GB) < |  | - | - | - |  | 5180 | 5115 | 4791 | 4811 | 4847 | 4816 | 5804 | 5784 | 5794 | 5876 | 5572
RWB SingleVdm - Margin left | >0 |  |  | >0 | 68 | -281.64 | -369.1373 | -563.3732 | -542.4002 | -434.4273 | -513.4002 | -281.272 | -262.7191 | -271.9956 | -458.7289 | -586.1765 | Alternate SD alloys may show clear gain @ given thickness (22nm, r6.5 base), but no overall gain from r6.6 (24nm SD.k2)
E1 MIN | 3500 | ? | ? | 3500 | 3984 |  | 4038.78 | 3884.8 | 3917.18 | 3882.436 | 3894.805 | 4290.24 | 4256.736 | 4273.488 | 4504 | 4276.32
SET WE VT Min | [6 empty] | 4368 | 4168 | 4211 | 4189 | 4189.333 | 4623 | 4581 | 4602 | 4858 | 4602
SET Sigma @ SET WE VT Min | [6 empty] | 93 | 80 | 83 | 86.6 | 83.2 | 94 | 91.6 | 92.8 | 100 | 92
FW cyling @ SET WE Vt Min | [6 empty] | 2000000 | 2000000 | 60000 | 60000 | 706666.7 | 200000 | 60000 | 130000 | 200000 | 600000
RST UD+BD MAX (10s-48h) | 1000 | ~1100? | ~1100? | 400 | 1104 | ~1100 | 1054 | 1080 | 1019 | 955 | 1018 | 1169 | 1035 | 1102 | 1247 | 1234 | iPR3: using JDP data; BD data from bench on SD.k2;
Leakage IR (20uAx20k) | 400 | 400 | 400 | 400 | 400 | 400 | 400 | 400 | 400 | 400 | 400 | 400 | 400 | 400 | 400 | 400
E3 UD (1us-48h), actual | [6 empty] | 924 | 950 | 889 | 825 | 888 | 1039 | 905 | 972 | 1117 | 1104 | BD Bench data (ww10) for r6.6; data needed for new candidates (ww24-25)
RST VT sigma (48h) | [6 empty] | 154 | 177.7406459 | 164.3187701 | 151.7070379 | 165 | 185.325656 | 158.2695878 | 171.7976219 | 180 | 207.5191487 | relatively large VT sigma increase w/ wait time; alloy dependent or metrology related (see high-VT alloys tested w/ diff. Vpp)
E4 MAX | 7326.3 | 7475 | 7475 | 6944 | 7340 | ~7300 | 7352.16 | 7205.202 | 7118.275 | 6986.269 | 7104.704247 | 7814.053 | 7569.274 | 7691.664 | 8084.2 | 7834.618 | At risk w/ current Vdesel-max (400 mV lower than SxP). 'dual' read can help; SD-alloy options being vetted
# ww19, limited data (Need new Silicon, or A3 test enabled)
Note: E3 more critical in BiSM than SxP: Besides E3 RD GB need, VT sigma requirement is increased (> SET counterpart)
Note on A11: DFT = Distributed Drift Test
Note on A12: let's put here the 10k one

## 19ww19_Prj_RARM_short
Risk: 1-Showstopper 1.5-High Risk/No Data 2-High Risk 2.5-No Data 3-Med Risk 4-Low risk 5-cert.
Phases: 1-Assumption 2-Symptom 3-Speculation with limited data 4-Segmentation 5-ID’d 6-Containment deployed 7-Root cause validated
RA-RM Item (r6.6: 24nm, SD.k2) | RA @20nm |  |  | RA @14 nm |  | Strategy & Plan | Link | ECD
| Status | Phase | Risk | Status Proj. | Incremental risk
X-point array operation (2D Si) | pass | 7 (RC validated) | 4 (Low) |  |  | Further knobs through leakage ↓ |  | Q3 (F11x L2 Si trends)
Vertical Leakage | pass (1.3x) | 6 (Cont. deployed) | 4 (Low) |  |  | <~0.3x demoed w/ novel alloy (g05) -> Stack AR ↓ opportunity
Structure Yield (PG1) [Latest r6.6+ Si] | pass (>80%) | 6 (Cont. deployed) | 4 (Low) |  |  | Continue to build margin, while cell stack optimized (SWA, …)
Time-Zero RWB Vdm1/Vdm2 (1D0 Si) | ~ +0 mV / > ~+400 mV | 5 (ID'd pareto) | 3 (Med) (Si DOEs needed) |  |  | 1. iPR2 vol. testing for strategy consolidation (~ 80-100 waf's) - Rev0 Pareto released: s(VT), E3 RD, E4 margin (18'Q3) 2. Bundle Lots based cell/PI learning, when line established |  | Q2 (iPR2 Si trends) Q3 (F11x L2 Si Bundles)
DVT: Switching mechanism (DTS: > 1380 mV) | ~1350 mV | 4 (Segment.) | 4 (Med) (Empirically consistent) |  |  | 1. Consolidate physical picture through ad hoc EFA/PFA, including tech dev. to capture interface feature 2. Solid L0-based metrics dev/validation (F11x/CR collab.) |  | Q2 (L0/L2 EFA/PFA) Q2-Q3 (Phys. Metro adv.)
Bit variability: SET/RST sigma (DTS: 80mV/100mV) | 95/100 mV | 4 (Segment.) | 3 (Med) (Si DOEs needed) |  |  | 1. Validate Cell/PI defined idea-phase vectors through Si 2. Explore algo options through new Mini-Array (Zulu) |  | Q3 (F11x L2 Si Bundles) Q3-4 (ALF MA)
E4 Margin (see RST drift) (DTS > 0 mV, w/ Vtmax = 6900 mV) | ~ - 400 mV | 4 (Segment.) | 3 (Med) (Si DOEs for Vdm2 balance) |  |  | 1. Validate/explore idea-phase algo opt's 2. Validate Cell/PI defined idea-phase vectors through Si |  | Q2-4 (iPR2-based, ALF MA) Q3 (F11x L2 Si Bundles)
SET UD (DTS < 240 mV w/in (1us-10s) ) | ~ 270 mV | 4 (Segment.) | 3 (Med) (Si DOEs needed) |  |  | 1. Validate Cell/PI defined idea-phase vectors through Si 2. Explore algo options through new Mini-Array (Zulu) |  | Q3 (F11x L2 Si Bundles) Q3-4 (ALF MA)
Deck2Deck offset VT's (2D1-2D0) (DTS < 50 mV) | ~ +100 mV | 4 (Segment.) | 3 (Med) (Si DOEs needed) |  |  | 1. RA consolidation w/ available 2D (A3) Si (code dev. needed) 2. Bundle Lots based cell/PI learning, when line established |  | Q2 (iPR2 Si trends) Q3 (F11x L2 Si Bundles)
Init' ('forming') required (Eq. time ~ 10 us @ Iprog) | tbq | 3 (Speculation w/ limited data) | 2.5 (Limited Data) |  |  | 1. Low-current 'forming' RA Vs. SxP 2. Si-based asssessment, when line established |  | Q2 (iPR2-based DOEs) Q3 (F11x L2 Si trends)
Endurance: Write (WE) (DTS: No VT tails; EOL VT TA < 0 mV) | tbq (ww13.7) | 4 (Segment.) | 3 (Med) |  |  | 1. RA consolidation by iPR2 Si trends 2. Si-based asssessment in actual scenario w/ ALF MA algo's |  | Q2 (iPR2 Si trends, algo) Q3 (F11x L2 Si Bundles) Q3-4 (ALF MA)
Endurance: Read (RE) (DTS: No VT tails; single-pulse 'refresh') | tbq (ww13.7) | 3 (Speculation w/ limited data) | 3 (Med) |  |  | 1. Si-based asssessment in actual scenario w/ ALF MA algo's |  | Q3 (F11x L2 Si Bundles) Q3-4 (ALF MA)
Disturb: Write (WD) | < 50 mV | 4 (Segment.) | 4 (Med) |  |  | 1. RA consolidation by iPR2 Si trends 2. Consolidate physical picture through ad hoc EFA/PFA 3. Validate Cell/PI defined idea-phase vectors through Si |  | Q2 (iPR2 Si trends, algo) Q2-Q3 (L0/L2 Phys. Metro. adv.) Q3 (F11x L2 Si Bundles)
Disturb: Read (RD) (DTS: 300 mV GB @ Vdm1) | 3x gap ('Vdm2') aka ~ 140 mV | 4 (Segment.) | 3 (Med) (Si DOEs for Vdm2 balance) |  |  | 1. RA consolidation by iPR2 Si trends, including t1/t3 eng. char 2. Explore idea-phase algo opt's, including Vdm1/2 strategy 3. Consolidate physical picture through ad hoc EFA/PFA 4. Validate Cell/PI defined idea-phase vectors through Si |  | Q2 (iPR2 Si trends, algo) Q2-Q3 (L0/L2 Phys. Metro. adv.) Q3 (F11x L2 Si Bundles)
Retention | .8y, 85C | 3 (Speculation w/ limited data) | 2.5 (Limited Data) |  |  | 1. RA consolidation on selected Si (limited data so far) |  | Q2 (eng. char, EFA/PFA)
Minimum dev. size demoed (projected) | N/A | 3 (Speculation w/ limited data) | 2.5 (No Data) [20nm Vs. 45-70nm Vmay suggest dVT expansion) |  |  | 1. Cell Scaling DOEs, when line established |  | Q4 (F11x L2 Si - Spider?)

## 19ww19_Prj_RARM_full
Risk: 1-Showstopper 1.5-High Risk/No Data 2-High Risk 2.5-No Data 3-Med Risk 4-Low risk 5-cert.
Phases: 1-Assumption 2-Symptom 3-Speculation with limited data 4-Segmentation 5-ID’d 6-Containment deployed 7-Root cause validated
RA-RM Item (r6.6: 24nm, SD.k2) | RA @20nm |  |  | RA @14 nm |  | Strategy & Plan | Link | ECD
| Status | Phase | Risk | Status Proj. | Incremental risk
X-point array operation (2D Si) | pass | 7 (RC validated) | 4 (Low) |  |  | Further knobs through leakage ↓ |  | Q3 (F11x L2 Si trends)
Vertical Leakage | pass (1.3x) | 6 (Cont. deployed) | 4 (Low) |  |  | <~0.3x demoed w/ novel alloy (g05) -> Stack AR ↓ opportunity
Structure Yield (PG1) [Latest r6.6+ Si] | pass (>80%) | 6 (Cont. deployed) | 4 (Low) |  |  | Continue to build margin, while cell stack optimized (SWA, …)
Time-Zero RWB Vdm1/Vdm2 (1D0 Si) | ~ +0 mV / > ~+400 mV | 5 (ID'd pareto) | 3 (Med) (Si DOEs needed) |  |  | 1. iPR2 vol. testing for strategy consolidation (~ 80-100 waf's) - Rev0 Pareto released: s(VT), E3 RD, E4 margin (18'Q3) 2. Bundle Lots based cell/PI learning, when line established |  | Q2 (iPR2 Si trends) Q3 (F11x L2 Si Bundles)
DVT: Switching mechanism (DTS: > 1380 mV) | ~1350 mV | 4 (Segment.) | 4 (Med) (Empirically consistent) |  |  | 1. Consolidate physical picture through ad hoc EFA/PFA, including tech dev. to capture interface feature 2. Solid L0-based metrics dev/validation (F11x/CR collab.) |  | Q2 (L0/L2 EFA/PFA) Q2-Q3 (Phys. Metro adv.)
Bit variability: SET/RST sigma (DTS: 80mV/100mV) | 95/100 mV | 4 (Segment.) | 3 (Med) (Si DOEs needed) |  |  | 1. Validate Cell/PI defined idea-phase vectors through Si 2. Explore algo options through new Mini-Array (Zulu) |  | Q3 (F11x L2 Si Bundles) Q3-4 (ALF MA)
E4 Margin (see RST drift) (DTS > 0 mV, w/ Vtmax = 6900 mV) | ~ - 400 mV | 4 (Segment.) | 3 (Med) (Si DOEs for Vdm2 balance) |  |  | 1. Validate/explore idea-phase algo opt's 2. Validate Cell/PI defined idea-phase vectors through Si |  | Q2-4 (iPR2-based, ALF MA) Q3 (F11x L2 Si Bundles)
SET UD (DTS < 240 mV w/in (1us-10s) ) | ~ 270 mV | 4 (Segment.) | 3 (Med) (Si DOEs needed) |  |  | 1. Validate Cell/PI defined idea-phase vectors through Si 2. Explore algo options through new Mini-Array (Zulu) |  | Q3 (F11x L2 Si Bundles) Q3-4 (ALF MA)
Deck2Deck offset VT's (2D1-2D0) (DTS < 50 mV) | ~ +100 mV | 4 (Segment.) | 3 (Med) (Si DOEs needed) |  |  | 1. RA consolidation w/ available 2D (A3) Si (code dev. needed) 2. Bundle Lots based cell/PI learning, when line established |  | Q2 (iPR2 Si trends) Q3 (F11x L2 Si Bundles)
Init' ('forming') required (Eq. time ~ 10 us @ Iprog) | tbq | 3 (Speculation w/ limited data) | 2.5 (Limited Data) |  |  | 1. Low-current 'forming' RA Vs. SxP 2. Si-based asssessment, when line established |  | Q2 (iPR2-based DOEs) Q3 (F11x L2 Si trends)
Endurance: Write (WE) (DTS: No VT tails; EOL VT TA < 0 mV) | tbq (ww13.7) | 4 (Segment.) | 3 (Med) |  |  | 1. RA consolidation by iPR2 Si trends 2. Si-based asssessment in actual scenario w/ ALF MA algo's |  | Q2 (iPR2 Si trends, algo) Q3 (F11x L2 Si Bundles) Q3-4 (ALF MA)
Endurance: Read (RE) (DTS: No VT tails; single-pulse 'refresh') | tbq (ww13.7) | 3 (Speculation w/ limited data) | 3 (Med) |  |  | 1. Si-based asssessment in actual scenario w/ ALF MA algo's |  | Q3 (F11x L2 Si Bundles) Q3-4 (ALF MA)
Disturb: Write (WD) | < 50 mV | 4 (Segment.) | 4 (Med) |  |  | 1. RA consolidation by iPR2 Si trends 2. Consolidate physical picture through ad hoc EFA/PFA 3. Validate Cell/PI defined idea-phase vectors through Si |  | Q2 (iPR2 Si trends, algo) Q2-Q3 (L0/L2 Phys. Metro. adv.) Q3 (F11x L2 Si Bundles)
Disturb: Read (RD) (DTS: 300 mV GB @ Vdm1) | 3x gap ('Vdm2') aka ~ 140 mV | 4 (Segment.) | 3 (Med) (Si DOEs for Vdm2 balance) |  |  | 1. RA consolidation by iPR2 Si trends, including t1/t3 eng. char 2. Explore idea-phase algo opt's, including Vdm1/2 strategy 3. Consolidate physical picture through ad hoc EFA/PFA 4. Validate Cell/PI defined idea-phase vectors through Si |  | Q2 (iPR2 Si trends, algo) Q2-Q3 (L0/L2 Phys. Metro. adv.) Q3 (F11x L2 Si Bundles)
Retention | .8y, 85C | 3 (Speculation w/ limited data) | 2.5 (Limited Data) |  |  | 1. RA consolidation on selected Si (limited data so far) |  | Q2 (eng. char, EFA/PFA)
Minimum dev. size demoed (projected) | N/A | 3 (Speculation w/ limited data) | 2.5 (No Data) [20nm Vs. 45-70nm Vmay suggest dVT expansion) |  |  | 1. Cell Scaling DOEs, when line established |  | Q4 (F11x L2 Si - Spider?)