## Fingerprint of 20nm cell
| Full Stack (PM2A3, SDdelatV12) |  | SD-only
| SLC | MLC | SLC | MLC
Electrical Stimuli
PA | related to Phase change at elavated temperature by joule heating Empirically, JX=KX/CD0.5 JRST, ~ 29MA/cm2 @ 20.5nm (KSAT=130) 120uA JSAT, ~ 25MA/cm2 @ 20.5nm (KSAT=113) 105uA JMELT, ~ 18MA/cm2 @ 20.5nm (KMELT=81) 75uA JGRO, ~ 15MA/cm2 @ 20.5nm (KGRO=70) 65uA JG, ~ 13MA/cm2 @ 20.5nm (KG=60) 56uA JNUC~ 6MA/cm2 @ 20.5nm (KNUC=27) 25uA | JSB~ 6MA/cm2 @ 20.5nm (KSB=27) 25uA | related to mass transport by electric (and/or electronic?) force @ elavated temperature Empirically, JX=KX/CD0.5 JMT, > 11MA/cm2 @ 20.5nm (KMT=50) | 30 to 100uA to increase VT eq. JME = KME/CD0.5, KME=33~110 200mV (SDdeltaV12) 400mV (SD.k2)
PW | tNUC 10~200ns tGRO ~ 10~50ns |  | tSWITCH 40ns | 20 to 160ns to reduce VT upto 300mV (SD.K2) (low PA, larger Vt change)
Polarity | Element segregation impact material properties therefore thermal profile adjustment is needed | unknown | Element Segregation to produce delta Vt | Symmetric.
Sub Vt
I-V | High VT state (Low VT is reference) : No Change or slightly increase I0, higher STS carrrier injection unchanged effective trap density reduced Bulk PF conduction limited |  | High VT state (Low VT is reference) : reduce I0, nearly the same STS carrrier injection reduce (E0 higher) trap density remains Bulk PF conduction limited | High PA (Low PA is reference) : reduce I0, nearly the same STS carrrier injection reduce (E0 higher) trap density remains Bulk PF conduction limited PW dependency pending analysis
F(temp) |  |  | Low VT: exhibits T-assisted PF emission different from onset of positive feedback (threshold) high VT: STS curves collapse to on to bias nomalilized to VT plots -- Log(I)-[V/VT] | VT: Similar to SLC low VT state, EA are identical corss amplitude (or slightly increase) modify carrier injection Lessor of changing PF emission process
VT
F(thickness) |  |  | Correlated to thickness VT (~100mV/nm), BiSM ∆VT shows low sensitivity (< 10mV/nm). | Thickness Independent by PA @ the same PW or PW @ the same PA
F(temp) |  |  | Both low and high VT TempCo -3~-4mV/C BiSM ∆VT TempCo cancelled
Composition
Indium | increase Vt-I window |  | correlated to In% (in SD.k*) | correlated to In% (in SD.k*)
Mass Transport or segregation |  |  | Group III, VI moves against Group V and Group IV stay near neutral | More current less gradient Longer Pulse stronger gradient Continue building PFA for high onfident Data
Optical Properties

## Sheet6
| K | CD | n | J | I
Reset | 130 | 20.5 | 1.5 | 28.7122 | 120.663
Saturation | 113 | 20.5 | 1.5 | 24.95752 | 104.884
Melt | 81 | 20.5 | 1.5 | 17.88991 | 75.18234
Growth | 70 | 20.5 | 1.5 | 15.46041 | 64.97239
Glass transition | 60 | 20.5 | 1.5 | 13.25178 | 55.69062
nucleation | 27 | 20.5 | 1.5 | 5.963302 | 25.06078
Set back | 27 | 20.5 | 1.5 | 5.963302 | 25.06078
Reset | 130 | 14 | 1.55 | 39.64475 | 77.70372
Saturation | 113 | 14 | 1.55 | 34.46044 | 67.54246
Melt | 81 | 14 | 1.55 | 24.70173 | 48.41539
Growth | 70 | 14 | 1.55 | 21.34718 | 41.84046
Glass transition | 60 | 14 | 1.55 | 18.29758 | 35.86326
nucleation | 27 | 14 | 1.55 | 8.233911 | 16.13846
Set back | 27 | 14 | 1.55 | 8.233911 | 16.13846

## V-t, J-t
IEEE TRANSACTIONS ON ELECTRON DEVICES, VOL. 45, NO. 1, JANUARY 1998
Correlation Between Two Time-Dependent Dielectric Breakdown Measurements for the Gate Oxides Damaged by Plasma Processing
Koji Eriguchi and Yukiko Kosaka
Matsushita Electronic, Kyoto.
IEEE ELECTRON DEVICE LETTERS, VOL. 19, NO. 7, JULY 1998
Plasma Damage Immunity of Thin Gate Oxide Grown on Very Lightly N Implanted Silicon
K. P. Cheung, D. Misra, J. I. Colonell, C. T. Liu, Y. Ma, C. P. Chang, W. Y. C. Lai, R. Liu, and C. S. Pai