## Sheet1
| 20.5nm 3DxP-SxP | 20.5nm 3DxP-BiSM | 14nm Incremental Risk BiSM Vs. SxP | Strategy & Plan
|  |  |  | Q3 [empiricals build-up] | Q4 [Validate w/ BKM platform]
Assessment (* = unipolar) | SORT/REL/ULR/SLT | SORT*/REL*/Bipolar Mini-Array w/o spike mit (sq pulses) | BKM Projections
Process Integration
Stack | E/SD/E/PM/E WLu/BE/SD/ME/l2/PM/l1/TE/BLu 2.5/10/18/17/2/39/2/15/5 nm (PM int. displacement for window opening; WLu/BLu for snap-back transient mitigation) | E/SD/E (commonality w/ SxP stack / HVM tools; ↓ AR; Novel SD mat DE in learning phase) WLu/BE/SD/TE/Blu 2.5/10/24/15/5 nm (WLu/BLu for snap-back transient mitigation) |  |  | Cell Arch trials (Scaling, E's, etc.) (ALF-/Spilder-Bantu)
MTS (status) @ 1st/2nd cut | 1st cut: PM/SD SWA ~ 89.5°/89° 2nd cut: PM/SD SWA ~86.4/88.5° | 1st cut: SWA ~ 81° (BGM @87.5° need Si validation) 2nd cut: SWA ~ 84.2° (BGM @88.5° need Si validation) | ↓ stack AR may widen process margin for seal/fill @ < 20nm | MBPS completion w/ PFA (S26A avail. Si ) | DE dev. & RWB eval. (ALF-/Spider-Bantu)
Structural Yield | 2D: ~90% PG1 (~96% PG4) | 2D: > 40% PG1; 1D: >75%
In-line metrology | Cell Health/Composition: XRF, EDS, ICP-OES Cell Morphology: STEM … | Cell Health/Composition: XRF, EDS, ICP-OES Cell Morphology: STEM …
EFA/PFA Metrology | Physical Structure: STEM Composition/x-contam: EDS PM window (a/c): STEM-ADF, NBD PM rel. (e.g. WE,RD): HR-TEM (phase location) | Physical Structure: STEM Composition/x-contam: EDS SD window (El. non-uniformity): EDS w/ gnd, EELS SD reliability (e.g. RD): - |  | Ad hoc HR-EELS [model building] (S26A-SR71B)
Read Operation
Algo-method | SET-back required | No SET-back |  | Pulse termination RA (1st pass eval) (S26A-SR71B) | tsense & pulse termination RA (validation) (ALF-/Spider-Bantu)
Wr to Rd delay | ≥1 ms | ≥1 ms
Latency | 105ns | 105ns
Write Operation
Wr Architecture | Unipolar | Bipolar |  | - min PW / min Current Vs. E3 RD/E2 UD requ' (S26A-SR71B) - Pulse overhead analysis [DE/TD] - Scalability Device Physics | ITBD strategy validation on volume (ALF-/Spider-Bantu)
Wr PulseWidth | ~8 ns (RST)/ 245 ns (SET) [+ overhead: selection step, etc.] (PM crystal. kinetics/ bulk phase change) | 44 ns (RST) / 44 ns (SET) [+ overhead: selection step, etc.] (SD mass-transport / interfacial in confined space) | Wr op. PW requirement not expected to ↑ w/ CD scaling
Wr Current | 115 mA/25-60 mA (4-step) | 45 mA / 45 mA (Enables thinner W-lines →(i) ↓C-discharge, (ii)↓stack AR ) | single current scaling may open current window
Reliability
Write Endurance (WE) | 2M FW @10ms ipd [WC: long ipd, short ED (high RC)] (PM window closure by local 'segregation') | > 2M FW @10ms ipd (healthy die) [WC: long ipd?, short ED (high RC)] (TBD; r6.6 fails driven ultimately by high-/low-VT tail occurrence) | tbd | wr ipd impact > 10ms EFA/PFA @ EOL (S26A-SR71B) | RA update w/ spike mitigation enabled (ALF-/Spider-Bantu)
Write Disturb (WD) | 2k NW [WC: short ipd, short ED (low VT)] (PM c-zation upon thermal x-talk) | > visibility [WC: short ipd, short ED (high bias-ratio)] (TBD; mainly E3 margin increase by bias assisted SR) | ↓ current to reduce T-aggr. impact @ given space |  | RA update w/ full 3DxP BKM test suite (ALF-/Spider-Bantu)
Read Endurance (RE) | TBQ? [WC: simply trending w/ RD count] (PM local elemental gradient enhancement) | TBQ? [WC: similar to WE] (TBD) | tbd | (see WE) wr ipd impact > 10ms (S26A-SR71B) | SET-back current Vs. RE (ALF-/Spider-Bantu)
Read Disturb (RD) | ~ 5k w/ 1us ipd? [WC: E2, long ipd, short ED (high RC)] (Snap-back driven PM amorph.) | ~ 10-100k @WC [WC: E3, short ipd, short ED (high bias-ratio)] (SD mass-transport reversal by applied current/time) | tbd | Rev BD model augmentation (S26A-SR71B/2xCMOS) | Validation on volume (ALF-/Spider-Bantu)
Retention | Power-on (85C): 260 mV (1ms-10s), 330 mV (10s-48h) Power-off (40C): 5yrs (SD SR; PM c-zation) | Power-on (85C): 330 mV (1ms-10s), 220 mV (10s-48h) Power-off (40C): tbq (SD SR; TBD) | tbd | E2 UD Vs. Wr PW/PA/termin., power-off proj. by T-accel. law (S26A-SR71B) | Validation on volume (ALF-/Spider-Bantu)
RWB Approach
Window (85°C) | ~ 100 mV (3.54s 1ms E3 - 10s E2), ~1100 mV (1ms <DVT>) (PM amorph.:~900mV; SD progr.: ~ 200mV) | ~ 200 mV (3.54s 1ms E3 - 10s E2), ~1350 mV (1ms <DVT>) (SD mass transport) | > mV/nm not supported by solid model building | RWB opt. Vs. Wr algo (S26A-SR71B) | Validation on volume w/ full Wr/Rd algo opt's (ALF-/Spider-Bantu)
Other RWB components (top mechanisms) | E2 UD (SD T-accelerated SR) E2 RD (PM amorph. by snap-back) E2/E3 WE margin closure (PM 'segregation') E3 WD (PM c-zation upon thermal x-talk) | E3 RD (SD mass-transport reversal by applied current/time) E2 UD (SD T-accelerated SR) |  | RWB opt. Vs. Wr algo (S26A-SR71B) | Validation on volume (ALF-/Spider-Bantu)
RWB items trade-offs (empirical) | E2 RD Vs. SET VT, hence VL (snap-back 'spike') E2 Vs. <DVT> (PM composition) E3-E2 margin Vs. E3 WD (PM c-zation / local 'segregation) | E3 RD Vs. E2 UD (TBD, Composition driven?) |  | RWB opt. Vs. Wr algo (S26A-SR71B) | Validation on volume (ALF-/Spider-Bantu)
Vdm Scheme (single/multiple) | Multiple (a-PM 'drift' widens read window ) | Multiple? (RST 'drift' widens window, but E3 RD not compliant w/ drift tracker) | tbd |  | Validation on volume full 3DxP BKM test suite (ALF-/Spider-Bantu)
T-range operability | ITBD ~ -0.1uA/°C, Vdm ~-5mV/°C (PM Joule-heating, SD Eg T-dep.) | ITBD ~ 0/°C, Vdm ~-4.5mV/°C (SD Eg T-dep.) | tbd/neutral | x-temp data collection (0C,85C) (S26A-SR71B)
Misc
'Array initialization' requirement | 10 ms @ITBD+∆ (Stack 1st-firing + J-driven SD VT stabilization) | 10 ms @ITBD+? [import SxP learning along product chain] (Stack 1st-firing + J-driven SD VT stabilization) | tbd/neutral | Eng. Char. (based on SxP learning) (S26A-SR71B) | Validation on SxP-like tile (ALF-/Spider-Bantu)
Design
| Unipolar | Bipolar | tbq | Bipolar array architecture development [WIP]
Decode | 69% | 76% (S24S arch.) 95% (w/ tgCMOST)
Die Size [mm2] | 200 | 221 (S24S arch.) 255 (w/ tgCMOST)
Rd Energy [pJ/bit] | 39 | 51 (S24S arch.) 47 (w/ tgCMOST)
Wr Energy [pJ/bit] | 102 | 152 (S24S arch.) 104 (w/ tgCMOST)
Array Operation
Cell Vertical Lekage (VL) @Vinh | 2 nA/cell (RST)/ 5n A/cell (SET) (SD bulk conduction dominating) | 0.5 nA/cell (RST)/ 5 nA/cell (SET) (SD cond. barrier modulation)

## Sheet2
| 20.5nm 3DxP-SxP | 20.5nm 3DxP-BiSM | 14nm Incremental Risk BiSM Vs. SxP | Strategy & Plan
|  |  |  | Q3 [empiricals build-up] | Q4 [Validate w/ BKM platform]
Assessment (* = unipolar) | SORT/REL/ULR/SLT | SORT*/REL*/Bipolar Mini-Array w/o spike mit (sq pulses) | BKM Projections
Process Integration
Stack | E/SD/E/PM/E WLu/BE/SD/ME/l2/PM/l1/TE/BLu 2.5/10/18/17/2/39/2/15/5 nm (PM int. displacement for window opening; WLu/BLu for snap-back transient mitigation) | E/SD/E (commonality w/ SxP stack / HVM tools; ↓ AR; Novel SD mat DE in learning phase) WLu/BE/SD/TE/Blu 2.5/10/24/15/5 nm (WLu/BLu for snap-back transient mitigation) |  |  | Cell Arch trials (Scaling, E's, etc.) (ALF-/Spilder-Bantu)
MTS (status) @ 1st/2nd cut | 1st cut: PM/SD SWA ~ 89.5°/89° 2nd cut: PM/SD SWA ~86.4/88.5° | 1st cut: SWA ~ 81° (BGM @87.5° need Si validation) 2nd cut: SWA ~ 84.2° (BGM @88.5° need Si validation) | ↓ stack AR may widen process margin for seal/fill @ < 20nm | MBPS completion w/ PFA (S26A avail. Si ) | DE dev. & RWB eval. (ALF-/Spider-Bantu)
Structural Yield | 2D: ~90% PG1 (~96% PG4) | 2D: > 40% PG1; 1D: >75%
In-line metrology | Cell Health/Composition: XRF, EDS, ICP-OES Cell Morphology: STEM … | Cell Health/Composition: XRF, EDS, ICP-OES Cell Morphology: STEM …
EFA/PFA Metrology | Physical Structure: STEM Composition/x-contam: EDS PM window (a/c): STEM-ADF, NBD PM rel. (e.g. WE,RD): HR-TEM (phase location) | Physical Structure: STEM Composition/x-contam: EDS SD window (El. non-uniformity): EDS w/ gnd, EELS SD reliability (e.g. RD): - |  | Ad hoc HR-EELS [model building] (S26A-SR71B)
Read Operation
Algo-method | SET-back required | No SET-back |  | Pulse termination RA (1st pass eval) (S26A-SR71B) | tsense & pulse termination RA (validation) (ALF-/Spider-Bantu)
Wr to Rd delay | ≥1 ms | ≥1 ms
Latency | 105ns | 105ns
Write Operation
Wr Architecture | Unipolar | Bipolar |  | - min PW / min Current Vs. E3 RD/E2 UD requ' (S26A-SR71B) - Pulse overhead analysis [DE/TD] - Scalability Device Physics | ITBD strategy validation on volume (ALF-/Spider-Bantu)
Wr PulseWidth | ~8 ns (RST)/ 245 ns (SET) [+ overhead: selection step, etc.] (PM crystal. kinetics/ bulk phase change) | 44 ns (RST) / 44 ns (SET) [+ overhead: selection step, etc.] (SD mass-transport / interfacial in confined space) | Wr op. PW requirement not expected to ↑ w/ CD scaling
Wr Current | 115 mA/25-60 mA (4-step) | 45 mA / 45 mA (Enables thinner W-lines →(i) ↓C-discharge, (ii)↓stack AR ) | single current scaling may open current window
Reliability
Write Endurance (WE) | 2M FW @10ms ipd [WC: long ipd, short ED (high RC)] (PM window closure by local 'segregation') | > 2M FW @10ms ipd (healthy die) [WC: long ipd?, short ED (high RC)] (TBD; r6.6 fails driven ultimately by high-/low-VT tail occurrence) | tbd | wr ipd impact > 10ms EFA/PFA @ EOL (S26A-SR71B) | RA update w/ spike mitigation enabled (ALF-/Spider-Bantu)
Write Disturb (WD) | 2k NW [WC: short ipd, short ED (low VT)] (PM c-zation upon thermal x-talk) | > visibility [WC: short ipd, short ED (high bias-ratio)] (TBD; mainly E3 margin increase by bias assisted SR) | ↓ current to reduce T-aggr. impact @ given space |  | RA update w/ full 3DxP BKM test suite (ALF-/Spider-Bantu)
Read Endurance (RE) | TBQ? [WC: simply trending w/ RD count] (PM local elemental gradient enhancement) | TBQ? [WC: similar to WE] (TBD) | tbd | (see WE) wr ipd impact > 10ms (S26A-SR71B) | SET-back current Vs. RE (ALF-/Spider-Bantu)
Read Disturb (RD) | ~ 5k w/ 1us ipd? [WC: E2, long ipd, short ED (high RC)] (Snap-back driven PM amorph.) | ~ 10-100k @WC [WC: E3, short ipd, short ED (high bias-ratio)] (SD mass-transport reversal by applied current/time) | tbd | Rev BD model augmentation (S26A-SR71B/2xCMOS) | Validation on volume (ALF-/Spider-Bantu)
Retention | Power-on (85C): 260 mV (1ms-10s), 330 mV (10s-48h) Power-off (40C): 5yrs (SD SR; PM c-zation) | Power-on (85C): 330 mV (1ms-10s), 220 mV (10s-48h) Power-off (40C): tbq (SD SR; TBD) | tbd | E2 UD Vs. Wr PW/PA/termin., power-off proj. by T-accel. law (S26A-SR71B) | Validation on volume (ALF-/Spider-Bantu)
RWB Approach
Window (85°C) | ~ 100 mV (3.54s 1ms E3 - 10s E2), ~1100 mV (1ms <DVT>) (PM amorph.:~900mV; SD progr.: ~ 200mV) | ~ 200 mV (3.54s 1ms E3 - 10s E2), ~1350 mV (1ms <DVT>) (SD mass transport) | > mV/nm not supported by solid model building | RWB opt. Vs. Wr algo (S26A-SR71B) | Validation on volume w/ full Wr/Rd algo opt's (ALF-/Spider-Bantu)
Other RWB components (top mechanisms) | E2 UD (SD T-accelerated SR) E2 RD (PM amorph. by snap-back) E2/E3 WE margin closure (PM 'segregation') E3 WD (PM c-zation upon thermal x-talk) | E3 RD (SD mass-transport reversal by applied current/time) E2 UD (SD T-accelerated SR) |  | RWB opt. Vs. Wr algo (S26A-SR71B) | Validation on volume (ALF-/Spider-Bantu)
RWB items trade-offs (empirical) | E2 RD Vs. SET VT, hence VL (snap-back 'spike') E2 Vs. <DVT> (PM composition) E3-E2 margin Vs. E3 WD (PM c-zation / local 'segregation) | E3 RD Vs. E2 UD (TBD, Composition driven?) |  | RWB opt. Vs. Wr algo (S26A-SR71B) | Validation on volume (ALF-/Spider-Bantu)
Vdm Scheme (single/multiple) | Multiple (a-PM 'drift' widens read window ) | Multiple? (RST 'drift' widens window, but E3 RD not compliant w/ drift tracker) | tbd |  | Validation on volume full 3DxP BKM test suite (ALF-/Spider-Bantu)
T-range operability | ITBD ~ -0.1uA/°C, Vdm ~-5mV/°C (PM Joule-heating, SD Eg T-dep.) | ITBD ~ 0/°C, Vdm ~-4.5mV/°C (SD Eg T-dep.) | tbd/neutral | x-temp data collection (0C,85C) (S26A-SR71B)
Misc
'Array initialization' requirement | 10 ms @ITBD+∆ (Stack 1st-firing + J-driven SD VT stabilization) | 10 ms @ITBD+? [import SxP learning along product chain] (Stack 1st-firing + J-driven SD VT stabilization) | tbd/neutral | Eng. Char. (based on SxP learning) (S26A-SR71B) | Validation on SxP-like tile (ALF-/Spider-Bantu)
Design
| Unipolar | Bipolar | tbq | Bipolar array architecture development [WIP]
Decode | 69% | 76% (S24S arch.) 95% (w/ tgCMOST)
Die Size [mm2] | 200 | 221 (S24S arch.) 255 (w/ tgCMOST)
Rd Energy [pJ/bit] | 39 | 51 (S24S arch.) 47 (w/ tgCMOST)
Wr Energy [pJ/bit] | 102 | 152 (S24S arch.) 104 (w/ tgCMOST)
Array Operation
Cell Vertical Lekage (VL) @Vinh | 2 nA/cell (RST)/ 5n A/cell (SET) (SD bulk conduction dominating) | 0.5 nA/cell (RST)/ 5 nA/cell (SET) (SD cond. barrier modulation)

## BiSM_TD_RA_19ww26
| 20.5nm 3DxP-SxP | 20.5nm 3DxP-BiSM | 14nm Incremental Risk BiSM Vs. SxP | Strategy & Plan
|  |  |  | Q3 [empiricals build-up] | Q4 [Validate w/ BKM platform]
Assessment (* = unipolar) | SORT/REL/ULR/SLT | SORT*/REL*/Bipolar Mini-Array w/o spike mit (sq pulses) | BKM Projections
Process Integration
Stack | E/SD/E/PM/E WLu/BE/SD/ME/l2/PM/l1/TE/BLu 2.5/10/18/17/2/39/2/15/5 nm (PM int. displacement for window opening; WLu/BLu for snap-back transient mitigation) | E/SD/E (commonality w/ SxP stack / HVM tools; ↓ AR; Novel SD mat DE in learning phase) WLu/BE/SD/TE/Blu 2.5/10/24/15/5 nm (WLu/BLu for snap-back transient mitigation) |  |  | Cell Arch trials (Scaling, E's, etc.) (ALF-/Spilder-Bantu)
MTS (status) @ 1st/2nd cut | 1st cut: PM/SD SWA ~ 89.5°/89° 2nd cut: PM/SD SWA ~86.4/88.5° | 1st cut: SWA ~ 81° (BGM @87.5° need Si validation) 2nd cut: SWA ~ 84.2° (BGM @88.5° need Si validation) | ↓ stack AR may widen process margin for seal/fill @ < 20nm | MBPS completion w/ PFA (S26A avail. Si ) | DE dev. & RWB eval. (ALF-/Spider-Bantu)
Structural Yield | 2D: ~90% PG1 (~96% PG4) | 2D: > 40% PG1; 1D: >75%
In-line metrology | Cell Health/Composition: XRF, EDS, ICP-OES Cell Morphology: STEM … | Cell Health/Composition: XRF, EDS, ICP-OES Cell Morphology: STEM …
EFA/PFA Metrology | Physical Structure: STEM Composition/x-contam: EDS PM window (a/c): STEM-ADF, NBD PM rel. (e.g. WE,RD): HR-TEM (phase location) | Physical Structure: STEM Composition/x-contam: EDS SD window (El. non-uniformity): EDS w/ gnd, EELS SD reliability (e.g. RD): - |  | Ad hoc HR-EELS [model building] (S26A-SR71B)
Read Operation
Algo-method | SET-back required | No SET-back |  | Pulse termination RA (1st pass eval) (S26A-SR71B) | tsense & pulse termination RA (validation) (ALF-/Spider-Bantu)
Wr to Rd delay | ≥1 ms | ≥1 ms
Latency | 105ns | 105ns
Write Operation
Wr Architecture | Unipolar | Bipolar |  | - min PW / min Current Vs. E3 RD/E2 UD requ' (S26A-SR71B) - Pulse overhead analysis [DE/TD] - Scalability Device Physics | ITBD strategy validation on volume (ALF-/Spider-Bantu)
Wr PulseWidth | ~8 ns (RST)/ 245 ns (SET) [+ overhead: selection step, etc.] (PM crystal. kinetics/ bulk phase change) | 44 ns (RST) / 44 ns (SET) [+ overhead: selection step, etc.] (SD mass-transport / interfacial in confined space) | Wr op. PW requirement not expected to ↑ w/ CD scaling
Wr Current | 115 mA/25-60 mA (4-step) | 45 mA / 45 mA (Enables thinner W-lines →(i) ↓C-discharge, (ii)↓stack AR ) | single current scaling may open current window
Reliability
Write Endurance (WE) | 2M FW @10ms ipd [WC: long ipd, short ED (high RC)] (PM window closure by local 'segregation') | > 2M FW @10ms ipd (healthy die) [WC: long ipd?, short ED (high RC)] (TBD; r6.6 fails driven ultimately by high-/low-VT tail occurrence) | tbd | wr ipd impact > 10ms EFA/PFA @ EOL (S26A-SR71B) | RA update w/ spike mitigation enabled (ALF-/Spider-Bantu)
Write Disturb (WD) | 2k NW [WC: short ipd, short ED (low VT)] (PM c-zation upon thermal x-talk) | > visibility [WC: short ipd, short ED (high bias-ratio)] (TBD; mainly E3 margin increase by bias assisted SR) | ↓ current to reduce T-aggr. impact @ given space |  | RA update w/ full 3DxP BKM test suite (ALF-/Spider-Bantu)
Read Endurance (RE) | TBQ? [WC: simply trending w/ RD count] (PM local elemental gradient enhancement) | TBQ? [WC: similar to WE] (TBD) | tbd | (see WE) wr ipd impact > 10ms (S26A-SR71B) | SET-back current Vs. RE (ALF-/Spider-Bantu)
Read Disturb (RD) | ~ 5k w/ 1us ipd? [WC: E2, long ipd, short ED (high RC)] (Snap-back driven PM amorph.) | ~ 10-100k @WC [WC: E3, short ipd, short ED (high bias-ratio)] (SD mass-transport reversal by applied current/time) | tbd | Rev BD model augmentation (S26A-SR71B/2xCMOS) | Validation on volume (ALF-/Spider-Bantu)
Retention | Power-on (85C): 260 mV (1ms-10s), 330 mV (10s-48h) Power-off (40C): 5yrs (SD SR; PM c-zation) | Power-on (85C): 330 mV (1ms-10s), 220 mV (10s-48h) Power-off (40C): tbq (SD SR; TBD) | tbd | E2 UD Vs. Wr PW/PA/termin., power-off proj. by T-accel. law (S26A-SR71B) | Validation on volume (ALF-/Spider-Bantu)
RWB Approach
Window (85°C) | ~ 100 mV (3.54s 1ms E3 - 10s E2), ~1100 mV (1ms <DVT>) (PM amorph.:~900mV; SD progr.: ~ 200mV) | ~ 200 mV (3.54s 1ms E3 - 10s E2), ~1350 mV (1ms <DVT>) (SD mass transport) | > mV/nm not supported by solid model building | RWB opt. Vs. Wr algo (S26A-SR71B) | Validation on volume w/ full Wr/Rd algo opt's (ALF-/Spider-Bantu)
Other RWB components (top mechanisms) | E2 UD (SD T-accelerated SR) E2 RD (PM amorph. by snap-back) E2/E3 WE margin closure (PM 'segregation') E3 WD (PM c-zation upon thermal x-talk) | E3 RD (SD mass-transport reversal by applied current/time) E2 UD (SD T-accelerated SR) |  | RWB opt. Vs. Wr algo (S26A-SR71B) | Validation on volume (ALF-/Spider-Bantu)
RWB items trade-offs (empirical) | E2 RD Vs. SET VT, hence VL (snap-back 'spike') E2 Vs. <DVT> (PM composition) E3-E2 margin Vs. E3 WD (PM c-zation / local 'segregation) | E3 RD Vs. E2 UD (TBD, Composition driven?) |  | RWB opt. Vs. Wr algo (S26A-SR71B) | Validation on volume (ALF-/Spider-Bantu)
Vdm Scheme (single/multiple) | Multiple (a-PM 'drift' widens read window ) | Multiple? (RST 'drift' widens window, but E3 RD not compliant w/ drift tracker) | tbd |  | Validation on volume full 3DxP BKM test suite (ALF-/Spider-Bantu)
T-range operability | ITBD ~ -0.1uA/°C, Vdm ~-5mV/°C (PM Joule-heating, SD Eg T-dep.) | ITBD ~ 0/°C, Vdm ~-4.5mV/°C (SD Eg T-dep.) | tbd/neutral | x-temp data collection (0C,85C) (S26A-SR71B)
Misc
'Array initialization' requirement | 10 ms @ITBD+∆ (Stack 1st-firing + J-driven SD VT stabilization) | 10 ms @ITBD+? [import SxP learning along product chain] (Stack 1st-firing + J-driven SD VT stabilization) | tbd/neutral | Eng. Char. (based on SxP learning) (S26A-SR71B) | Validation on SxP-like tile (ALF-/Spider-Bantu)
Design
| Unipolar | Bipolar | tbq | Bipolar array architecture development [WIP]
Decode | 69% | 76% (S24S arch.) 95% (w/ tgCMOST)
Die Size [mm2] | 200 | 221 (S24S arch.) 255 (w/ tgCMOST)
Rd Energy [pJ/bit] | 39 | 51 (S24S arch.) 47 (w/ tgCMOST)
Wr Energy [pJ/bit] | 102 | 152 (S24S arch.) 104 (w/ tgCMOST)
Array Operation
Cell Vertical Lekage (VL) @Vinh | 2 nA/cell (RST)/ 5n A/cell (SET) (SD bulk conduction dominating) | 0.5 nA/cell (RST)/ 5 nA/cell (SET) (SD cond. barrier modulation)

## Key_Exhibits
Write Endurance
Read Disturb