## Sheet1
Basic Flow | 4 sequence with equal time space between each : S1-S2-S3-S4 10 repeatitive ramp to threshold events (Ramp Vt-detect) in each sequence
Two Flows with with 1020 threshold events on virgin device
Flow 1 F-F-R-R | { i ← 0; For i ∈ (0..24) { F1,i*10…i*10+9/F2,i*10…i*10+9/R1,i*10…i*10+9/R2,i*10…i*10+9/; i++;} F1,250..259/F2,250..259;}
Flow 2 R-R-F-F | { i ← 0; For i ∈ (0..24) { R1,i*10…i*10+9/R2,i*10…i*10+9/F1,i*10…i*10+9/F2,i*10…i*10+9/; i++;} F1,250..259/F2,250..259;}
Full Factorial Experiement
Factor 1: | 2 Levels on Ramp Rate: 1V/1usec vs 1V/10usec
Factor 2: | 2 Levels on Clamp Level: 50uA vs. 120uA
Factor 3: | 2 Levels on SD: SD1 vs. SDδ-V4
Factor 4: | 2 Levels on BE Thickness: 18nm vs. 20nm vs. 25nm
Factor 5: | 2 Levels on BE Thickness: 15nm vs. 10nm (tbd)
Factor 6: | 2 Levels on BE confinement: 1D vs. 2D (tbd)
Key Events to Watch
1 | Flow 1 vs. Flow 2 Vt sequence: 1020 events each flow; 500 Forward vs. 500 Reverse Vt
2 | Forming Voltage: (one forming each flow) Flow 1: ∆VT(F1,0 - F1,1), Flow 2: ∆VT(R1,0 - R1,1)
3 | Drift by events: (25 forward drift and 25 reverse drfit each flow) Flow 1: ∆VT(F2,i*10 - F1,i*10+9), ∆VT(R2,i*10 - R1,i*10+9) Flow 2: ∆VT(F2,i*10 - F1,i*10+9), ∆VT(R2,i*10 - R1,i*10+9)
4 | Polarity Shift by events: (25 forwad2reverse and 25 reverse2forward each flow) Flow 1: ∆VTFR(R1,i*10 - F2,i*10+9), ∆VTRF(F1,(i+1)*10 - R2,i*10+9) Flow 2: ∆VTRF(F1,i*10 - R2,i*10+9), ∆VTFR(R1,(i+1)*10 - F2,i*10+9)