## Tracking - Reorganized
Purpose | Experiement Factor | Skews |  | Biased+Unbiased |  |  |  | Unbiased
|  |  |  | Array [Rakesh] |  | QTT [Dany] |  | Array [Rakesh] |  | QTT [Dany]
|  |  |  | 1000s/1hr unbiased + 1E3/1E4/1E5/1E6 pulses |  | 1000s unbiased + 1E3/1E4/1E5/1E6 pulses |  | 1us-1s, 1000s, 1hr |  | 1us-1s, 10min
|  |  |  | SD1 | SDδv4 | SD1 | SDδv4 | SD1 | SDδv4 | SD1 | SDδv4
Gap to Goal | Precondition | 1X SET/2X SET/2X SET Integrated/3E/RST |  | 41.1 | 41.4 | 41.3 | 41.4 | 41.1 | 41.3 | 41.2 | 41.4
| Biasing Condition | SET/RST/SET+RST/Read Cycling Conditions (A/B cells) | SET/RST preconditions | 42.2 | 42.2
| Tempearature | @ 85C | biasing condition based on results from row#6 | 42.3 | 42.4 | TBD | TBD | 42.3 | 42.4 | 42.3 | 42.4
| Tempearature | @60C | Same as D7 | 42.5 | 42.6 | TBD | TBD | 42.5 | 42.6 | 42.5 | 42.6
Segmentation | Forming | Sq pulse Plateau 40uA-160uA, Spike LWL=0V to -2V |  | TBD | TBD |  |  | TBD | TBD
|  | Custom Forming (SET/RST/pulse shape, PA) |  | TBD | TBD |  |  | TBD | TBD
| Precondition | Sq pulse Plateau 40uA-160uA, Spike LWL=0V to -2V |  | TBD | TBD | TBD | TBD | TBD | TBD | TBD | TBD
|  | Custom Precondition (pulse shape, PA) |  | TBD | TBD | TBD | TBD | TBD | TBD | TBD | TBD
| Cycling | Sq pulse Plateau 40uA-160uA, Spike LWL=0V to -2V |  | TBD | TBD |  |  | TBD | TBD
|  | SET/RST/SET+RST/Custom |  | TBD | TBD |  |  | TBD | TBD
|  | #Cycles |  | TBD | TBD |  |  | TBD | TBD
TBD based on new data or N/A
ZBB
Partial Data Available
Done
need to measure +4sigma drift
Pilot -> 1.5k, DMR -> 1.25k/group, +4sig -> 1Mbit Group
[5 empty] | 4 | 0.9999683
[6 empty] | 3.167124e-05 | 31.67124 | 1000000

## Experiment Details
Array Experiment Details
Reference Row from Tracking | Objective | Sampling (±1σ) | Sampling (+4σ) | Xtile Coverage | Temp | Forming | Tbit Cycling | Precondition | A/B cell Cycling | Detect Method | Detection Points | Output
5 - Precondition | Drift Modulation with standard Precondition Pulses | 1.25k/gr, 9 groups | NA | ED3-4 | RT | FFR | 1E3 1XSET (1us, 60uA, 20uA)+ RST (40ns,130uA) | 1> 1X SET (1us, 60uA, 20uA) 2> 2X SET (500ns, 60uA, 25uA + 500ns, 60uA, 35uA) 3> 3E 4> RST | BL=5V, WL=-4.5V RST (40ns, 1130uA)-only | Interlaced Histo ≤1s FFR Demarcation >1s | Unbiased - 1us, 100ms, 1s, 1000s, 1hr, Biased - 1000s+1E3/1E4, 1hr+1E3 | (X=1e-6, 1e-3, 1, 1e3, 3.6e+3) Grouping by bias duty cycle: unbiased, 1msec, 10msec, 100msec, 1sec grouping by 1X Set, 2Xset, Reset
6a - Biasing Condition (Decide Biasing Condition for further tests) | Drift Modulation with different types of bias cycling on A/B-cells on bits preconditioned with different Precondition Pulses | 1.25k/gr, 10 groups | NA | ED3-4 | RT | SET | 1E3 1XSET (1us, 60uA, 20uA)+ RST (40ns,130uA) | 1> 2X SET (500ns, 60uA, 25uA + 500ns, 60uA, 35uA) 2> 3E 3> RST | BL=5V, WL=-4.5V 1> RST (40ns, 1130uA)-only 2> 2X SET (500ns, 60uA, 25uA + 500ns, 60uA, 35uA)-only 3> 3E-only 4> RST+3E | Interlaced Histo ≤1s FFR Demarcation >1s | Unbiased - 1us, 100ms, 1s, 1000s, 1hr, Biased - 1hr/1E4
6b - Biasing Condition (Gap to Goal + Imperical Model Building) | Estimate gap to goal @RT, Pick bias cycling based on 6a | 1.25k/gr, 10 groups | TBD | ED1,4,7 | RT | SET | 1E3 1XSET (1us, 60uA, 20uA)+ RST (40ns,130uA) | 1> 2X SET (500ns, 60uA, 25uA + 500ns, 60uA, 35uA) 2> 3E 3> RST | Depends on previous data | Interlaced Histo ≤1s FFR Demarcation >1s | Unbiased - 1us, 100ms, 1s, 1000s, 1hr, Biased - 1000s+1E3/1E4/1E5, 1hr+1E3/1E4
7 - 85C | Estimate gap to goal @85C | 1.25k/gr, 10 groups | TBD | ED1,4,7 | 85C | SET | 1E3 1XSET (1us, 60uA, 20uA)+ RST (40ns,130uA) | 1> 2X SET (500ns, 60uA, 25uA + 500ns, 60uA, 35uA) 2> 3E 3> RST | Depends on previous data | Interlaced Histo ≤1s FFR Demarcation >1s | Unbiased - 1us, 100ms, 1s, 1000s, 1hr, Biased - 1000s+1E3/1E4/1E5, 1hr+1E3/1E4
8 - 60C | Estimate gap to goal @60C | 1.25k/gr, 10 groups | TBD | ED1,4,7 | 60C | SET | 1E3 1XSET (1us, 60uA, 20uA)+ RST (40ns,130uA) | 1> 2X SET (500ns, 60uA, 25uA + 500ns, 60uA, 35uA) 2> 3E 3> RST | Depends on previous data | Interlaced Histo ≤1s FFR Demarcation >1s | Unbiased - 1us, 100ms, 1s, 1000s, 1hr, Biased - 1000s+1E3/1E4/1E5, 1hr+1E3/1E4
QTT
UB
pulse period = 1sec
pulse period = 1msec
pulse period = 1usec
1us
1ms
1s
1s

## Sharepoint Link
https://intelweb.micron.com/sites/sxp/10s/SXPCellArchTeam/SD%20Stability%20FT/SD%20Drift%20MesurementTracking%20Sheet%20for%20Oct'14%20FtF.xlsx

## Tracking - Old
|  |  | Array |  |  |  | QTT |  |  |  | IG88 (using interlaced VT detect) |  |  |  | Comments
Grouping | Category | Activity | Owner | Silicon | Needed | Actual | Owner | Silicon | Needed | Actual | Owner | Silicon | Needed | Actual
Methodology | Methodology for 1us-10min Unbiased | Fully interlaced histo | Rakesh | S15B 8755582 01C (SD1) | 40.4 | 40.4 | Dany | S15B 8755582 04E (SDδ v2) | 40.4 | 40.4 | Koushik |  | 41.1
|  | correlation to 10min standard histo (existing data) | Rakesh | S15B 8755582 01C (SD1) | 40.4 | 40.4 |  |  |  |  | Koushik |  | 41.1
| Methodology for 10min-24hr Unbiased | Group of bits, different demarcation read | Rakesh | S15B 8755582 01C (SD1) | 40.4 | 40.4 | Dany | S15B 8755582 04E (SDδ v2) | 40.4 | 40.4 | Koushik |  | 41.1 |  | Exact sampling & demarcation read points needs to be decided
|  | correlation to 24hr standard histo (existing data) | Rakesh | S15B 8755582 01C (SD1) | 40.4 | 40.4 |  |  |  |  | Koushik |  | 41.1
| Methodology for Biased+Unbiased Drift Long Term (>30min) | Group of bits, different demarcation read | Rakesh | S15B 8755582 01C (SD1) | 40.4 | 40.4 |  |  |  |  | Koushik |  | 41.1
| Methodology for Biased+Unbiased Drift Short Term (<=1s) | Group of bits, different demarcation read |  |  |  |  | Dany | S15B 8755582 04E (SDδ v2) | 40.4 | 40.4 | Koushik |  | 41.1
Electrical Dependence | Drift Dependence on Forming Condition (PA, 40uA-160uA) | Unbiased & Biased Drift | Rakesh | S15B 8755582 01C (SD1) S15B 8755582 04E (SDδ v2) S15B 8792062 TBD (SDδ v4) | 41.1 |  | Dany | S15B 8792062 01C (SD1) S15B 8755582 03E (SDδ v2) S15B 8792062 TBD (SDδ v4) | 41.1 |  | Christina
| Drift Dependence on #Cycles (1E0-1E6) | Unbiased & Biased Drift | Rakesh | S15B 8755582 01C (SD1) S15B 8755582 04E (SDδ v2) S15B 8792062 TBD (SDδ v4) | 41.1 |  | Dany | S15B 8792062 01C (SD1) S15B 8755582 04E (SDδ v2) S15B 8792062 TBD (SDδ v4) | 41.1 |  | Christina
| Drift Dependence on Cycling current Amplitude (40uA-160uA) | Unbiased & Biased Drift | Rakesh | S15B 8755582 01C (SD1) S15B 8755582 04E (SDδ v2) S15B 8792062 TBD (SDδ v4) | 41.1 |  | Dany | S15B 8792062 01C (SD1) S15B 8755582 04E (SDδ v2) S15B 8792062 TBD (SDδ v4) | 41.1 |  | Christina
| Drift Dependence on Precondition Pulse Amplitude (square pulse, 40uA-160uA) | Unbiased & Biased Drift | Rakesh | S15B 8755582 01C (SD1) S15B 8755582 04E (SDδ v2) S15B 8792062 TBD (SDδ v4) | 41.1 |  | Dany | S15B 8792062 01C (SD1) S15B 8755582 04E (SDδ v2) S15B 8792062 TBD (SDδ v4) | 41.1 |  | Christina
| Drift Dependence on Precondition Pulse Shape (list TBD) | Unbiased & Biased Drift | Rakesh | S15B 8755582 04E (SDδ v2) S15B 8792062 TBD (SDδ v4) | 41.1 | [5 empty] | Christina
| Drift Variation Xtile | Unbiased & Biased Drift | Rakesh | S15B 8755582 01C (SD1) S15B 8755582 04E (SDδ v2) S15B 8792062 TBD (SDδ v4) | 41.1 |  | Dany | S15B 8792062 01C (SD1) S15B 8755582 04E (SDδ v2) S15B 8792062 TBD (SDδ v4) | 41.1 |  | Christina
Temperature | Drift Activation with Temperature | Unbiased & Biased Drift | Feng | S15B 8755582 01C (SD1) S15B 8755582 04E (SDδ v2) S15B 8792062 TBD (SDδ v4) |  |  | Dany | S15B 8792062 01C (SD1) S15B 8755582 04E (SDδ v2) S15B 8792062 TBD (SDδ v4) |  |  | Christina
Polarity | Drift Dependence on Polarity | Unbiased & Biased Drift |  | No polarity measurement possible |  |  |  | No polarity measurement possible |  |  | Christina | S15B 8755582 01C (SD1) S15B 8755582 04E (SDδ v2) S15B 8792062 TBD (SDδ v4)
Geometry | SD thickness | Unbiased & Biased Drift | Feng | S15B 8792062 TBD (SDδ v4) |  |  | Dany | S15B 8792062 TBD (SDδ v4)
| 1D vs 2D SD | Unbiased & Biased Drift | Feng | S15B 8812462 TBD (SDδ v4) |  |  | Dany | S15B 8812462 TBD (SDδ v4)
| SD CD | Unbiased & Biased Drift |  | No S15 Silicon |  |  |  | No S15 Silicon |  |  | Christina | PTX?
| Electrode thickness | Unbiased & Biased Drift |  | No S15 Silicon |  |  |  | No S15 Silicon |  |  | Christina | PTX?
| 1D vs 2D BEC | Unbiased & Biased Drift |  | No S15 Silicon |  |  |  | No S15 Silicon |  |  | Christina | PTX?
Process | Seal | Unbiased & Biased Drift | Feng | Kyuchul's lot |  |  | Dany | Kyuchul's lot |  |  | Christina | PTX?
| Fill | Unbiased & Biased Drift | [8 empty] | Christina | PTX?
| Passivation | Unbiased & Biased Drift | [8 empty] | Christina | PTX?
| Electrode Type | Unbiased & Biased Drift | [8 empty] | Christina | PTX?

## Ubiased
| time | A-/B-Type Bias | Bias Period | drift initialization | A.T. | Cells types | Owner | ECD | Actual
| 1u-1Hr | SET, RST, mixed | 1u-1sec | 1XSET, 2XSET, RST | 25, 60, 85 | ED1,4,7,QTT1, 4, 7
Ubiased | 1e-06 | SET | 0 | 1XSET | 25 | Array ED4 | Rakesh
1XSET | 1e-05 | SET | 0 | 1XSET | 25 | Array ED4
Array | 0.0001 | SET | 0 | 1XSET | 25 | Array ED4
| 0.001 | SET | 0 | 1XSET | 25 | Array ED4 | Rakesh
| 0.01 | SET | 0 | 1XSET | 25 | Array ED4 | Rakesh
| 0.1 | SET | 0 | 1XSET | 25 | Array ED4 | Rakesh
| 1 | SET | 0 | 1XSET | 25 | Array ED4 | Rakesh
| 10 | SET | 0 | 1XSET | 25 | Array ED4 | Rakesh
| 100 | SET | 0 | 1XSET | 25 | Array ED4 | Rakesh
| 1000 | SET | 0 | 1XSET | 25 | Array ED4 | Rakesh
| 3600 | SET | 0 | 1XSET | 25 | Array ED4 | Rakesh
Ubiased | 1e-06 | SET | 0 | 1XSET | 25 | QTT ED4 | Dany
1XSET | 1e-05 | SET | 0 | 1XSET | 25 | QTT ED4 | Dany
QTT | 0.0001 | SET | 0 | 1XSET | 25 | QTT ED4 | Dany
| 0.001 | SET | 0 | 1XSET | 25 | QTT ED4 | Dany
| 0.01 | SET | 0 | 1XSET | 25 | QTT ED4 | Dany
| 0.1 | SET | 0 | 1XSET | 25 | QTT ED4 | Dany
| 1 | SET | 0 | 1XSET | 25 | QTT ED4 | Dany
| 10 | SET | 0 | 1XSET | 25 | QTT ED4 | Dany
| 100 | SET | 0 | 1XSET | 25 | QTT ED4 | Dany
| 1000 | SET | 0 | 1XSET | 25 | QTT ED4 | Dany
| 3600 | SET | 0 | 1XSET | 25 | QTT ED4 | Dany
Ubiased | 1e-06 | SET | 0 | 2XSET | 25 | Array ED4 | Rakesh
2XSET | 1e-05 | SET | 0 | 2XSET | 25 | Array ED4
Array | 0.0001 | SET | 0 | 2XSET | 25 | Array ED4
| 0.001 | SET | 0 | 2XSET | 25 | Array ED4 | Rakesh
| 0.01 | SET | 0 | 2XSET | 25 | Array ED4 | Rakesh
| 0.1 | SET | 0 | 2XSET | 25 | Array ED4 | Rakesh
| 1 | SET | 0 | 2XSET | 25 | Array ED4 | Rakesh
| 10 | SET | 0 | 2XSET | 25 | Array ED4 | Rakesh
| 100 | SET | 0 | 2XSET | 25 | Array ED4 | Rakesh
| 1000 | SET | 0 | 2XSET | 25 | Array ED4 | Rakesh
| 3600 | SET | 0 | 2XSET | 25 | Array ED4 | Rakesh
Ubiased | 1e-06 | SET | 0 | 2XSET | 25 | QTT ED4 | Dany
2XSET | 1e-05 | SET | 0 | 2XSET | 25 | QTT ED4 | Dany
QTT | 0.0001 | SET | 0 | 2XSET | 25 | QTT ED4 | Dany
| 0.001 | SET | 0 | 2XSET | 25 | QTT ED4 | Dany
| 0.01 | SET | 0 | 2XSET | 25 | QTT ED4 | Dany
| 0.1 | SET | 0 | 2XSET | 25 | QTT ED4 | Dany
| 1 | SET | 0 | 2XSET | 25 | QTT ED4 | Dany
| 10 | SET | 0 | 2XSET | 25 | QTT ED4 | Dany
| 100 | SET | 0 | 2XSET | 25 | QTT ED4 | Dany
| 1000 | SET | 0 | 2XSET | 25 | QTT ED4 | Dany
| 3600 | SET | 0 | 2XSET | 25 | QTT ED4 | Dany
Ubiased | 1e-06 | SET | 0 | RESET | 25 | Array ED4 | Rakesh
RESET | 1e-05 | SET | 0 | RESET | 25 | Array ED4
Array | 0.0001 | SET | 0 | RESET | 25 | Array ED4
| 0.001 | SET | 0 | RESET | 25 | Array ED4 | Rakesh
| 0.01 | SET | 0 | RESET | 25 | Array ED4 | Rakesh
| 0.1 | SET | 0 | RESET | 25 | Array ED4 | Rakesh
| 1 | SET | 0 | RESET | 25 | Array ED4 | Rakesh
| 10 | SET | 0 | RESET | 25 | Array ED4 | Rakesh
| 100 | SET | 0 | RESET | 25 | Array ED4 | Rakesh
| 1000 | SET | 0 | RESET | 25 | Array ED4 | Rakesh
| 3600 | SET | 0 | RESET | 25 | Array ED4 | Rakesh
Ubiased | 1e-06 | SET | 0 | RESET | 25 | QTT ED4 | Dany
RESET | 1e-05 | SET | 0 | RESET | 25 | QTT ED4 | Dany
QTT | 0.0001 | SET | 0 | RESET | 25 | QTT ED4 | Dany
| 0.001 | SET | 0 | RESET | 25 | QTT ED4 | Dany
| 0.01 | SET | 0 | RESET | 25 | QTT ED4 | Dany
| 0.1 | SET | 0 | RESET | 25 | QTT ED4 | Dany
| 1 | SET | 0 | RESET | 25 | QTT ED4 | Dany
| 10 | SET | 0 | RESET | 25 | QTT ED4 | Dany
| 100 | SET | 0 | RESET | 25 | QTT ED4 | Dany
| 1000 | SET | 0 | RESET | 25 | QTT ED4 | Dany
| 3600 | SET | 0 | RESET | 25 | QTT ED4 | Dany
Ubiased | 1e-06 | SET | 0 | 1XSET | 60 | Array ED4 | Rakesh
1XSET | 1e-05 | SET | 0 | 1XSET | 60 | Array ED4
Array | 0.0001 | SET | 0 | 1XSET | 60 | Array ED4
| 0.001 | SET | 0 | 1XSET | 60 | Array ED4 | Rakesh
| 0.01 | SET | 0 | 1XSET | 60 | Array ED4 | Rakesh
| 0.1 | SET | 0 | 1XSET | 60 | Array ED4 | Rakesh
| 1 | SET | 0 | 1XSET | 60 | Array ED4 | Rakesh
| 10 | SET | 0 | 1XSET | 60 | Array ED4 | Rakesh
| 100 | SET | 0 | 1XSET | 60 | Array ED4 | Rakesh
| 1000 | SET | 0 | 1XSET | 60 | Array ED4 | Rakesh
| 3600 | SET | 0 | 1XSET | 60 | Array ED4 | Rakesh
Ubiased | 1e-06 | SET | 0 | 1XSET | 60 | QTT ED4 | Dany
1XSET | 1e-05 | SET | 0 | 1XSET | 60 | QTT ED4 | Dany
QTT | 0.0001 | SET | 0 | 1XSET | 60 | QTT ED4 | Dany
| 0.001 | SET | 0 | 1XSET | 60 | QTT ED4 | Dany
| 0.01 | SET | 0 | 1XSET | 60 | QTT ED4 | Dany
| 0.1 | SET | 0 | 1XSET | 60 | QTT ED4 | Dany
| 1 | SET | 0 | 1XSET | 60 | QTT ED4 | Dany
| 10 | SET | 0 | 1XSET | 60 | QTT ED4 | Dany
| 100 | SET | 0 | 1XSET | 60 | QTT ED4 | Dany
| 1000 | SET | 0 | 1XSET | 60 | QTT ED4 | Dany
| 3600 | SET | 0 | 1XSET | 60 | QTT ED4 | Dany
Ubiased | 1e-06 | SET | 0 | 2XSET | 60 | Array ED4 | Rakesh
2XSET | 1e-05 | SET | 0 | 2XSET | 60 | Array ED4
Array | 0.0001 | SET | 0 | 2XSET | 60 | Array ED4
| 0.001 | SET | 0 | 2XSET | 60 | Array ED4 | Rakesh
| 0.01 | SET | 0 | 2XSET | 60 | Array ED4 | Rakesh
| 0.1 | SET | 0 | 2XSET | 60 | Array ED4 | Rakesh
| 1 | SET | 0 | 2XSET | 60 | Array ED4 | Rakesh
| 10 | SET | 0 | 2XSET | 60 | Array ED4 | Rakesh
| 100 | SET | 0 | 2XSET | 60 | Array ED4 | Rakesh
| 1000 | SET | 0 | 2XSET | 60 | Array ED4 | Rakesh
| 3600 | SET | 0 | 2XSET | 60 | Array ED4 | Rakesh
Ubiased | 1e-06 | SET | 0 | 2XSET | 60 | QTT ED4 | Dany
2XSET | 1e-05 | SET | 0 | 2XSET | 60 | QTT ED4 | Dany
QTT | 0.0001 | SET | 0 | 2XSET | 60 | QTT ED4 | Dany
| 0.001 | SET | 0 | 2XSET | 60 | QTT ED4 | Dany
| 0.01 | SET | 0 | 2XSET | 60 | QTT ED4 | Dany
| 0.1 | SET | 0 | 2XSET | 60 | QTT ED4 | Dany
| 1 | SET | 0 | 2XSET | 60 | QTT ED4 | Dany
| 10 | SET | 0 | 2XSET | 60 | QTT ED4 | Dany
| 100 | SET | 0 | 2XSET | 60 | QTT ED4 | Dany
| 1000 | SET | 0 | 2XSET | 60 | QTT ED4 | Dany
| 3600 | SET | 0 | 2XSET | 60 | QTT ED4 | Dany
Ubiased | 1e-06 | SET | 0 | RESET | 60 | Array ED4 | Rakesh
RESET | 1e-05 | SET | 0 | RESET | 60 | Array ED4
Array | 0.0001 | SET | 0 | RESET | 60 | Array ED4
| 0.001 | SET | 0 | RESET | 60 | Array ED4 | Rakesh
| 0.01 | SET | 0 | RESET | 60 | Array ED4 | Rakesh
| 0.1 | SET | 0 | RESET | 60 | Array ED4 | Rakesh
| 1 | SET | 0 | RESET | 60 | Array ED4 | Rakesh
| 10 | SET | 0 | RESET | 60 | Array ED4 | Rakesh
| 100 | SET | 0 | RESET | 60 | Array ED4 | Rakesh
| 1000 | SET | 0 | RESET | 60 | Array ED4 | Rakesh
| 3600 | SET | 0 | RESET | 60 | Array ED4 | Rakesh
Ubiased | 1e-06 | SET | 0 | RESET | 60 | QTT ED4 | Dany
RESET | 1e-05 | SET | 0 | RESET | 60 | QTT ED4 | Dany
QTT | 0.0001 | SET | 0 | RESET | 60 | QTT ED4 | Dany
| 0.001 | SET | 0 | RESET | 60 | QTT ED4 | Dany
| 0.01 | SET | 0 | RESET | 60 | QTT ED4 | Dany
| 0.1 | SET | 0 | RESET | 60 | QTT ED4 | Dany
| 1 | SET | 0 | RESET | 60 | QTT ED4 | Dany
| 10 | SET | 0 | RESET | 60 | QTT ED4 | Dany
| 100 | SET | 0 | RESET | 60 | QTT ED4 | Dany
| 1000 | SET | 0 | RESET | 60 | QTT ED4 | Dany
| 3600 | SET | 0 | RESET | 60 | QTT ED4 | Dany
Ubiased | 1e-06 | SET | 0 | 1XSET | 85 | QTT ED4 | Dany
1XSET | 1e-05 | SET | 0 | 1XSET | 85 | QTT ED4 | Dany
QTT | 0.0001 | SET | 0 | 1XSET | 85 | QTT ED4 | Dany
| 0.001 | SET | 0 | 1XSET | 85 | QTT ED4 | Dany
| 0.01 | SET | 0 | 1XSET | 85 | QTT ED4 | Dany
| 0.1 | SET | 0 | 1XSET | 85 | QTT ED4 | Dany
| 1 | SET | 0 | 1XSET | 85 | QTT ED4 | Dany
| 10 | SET | 0 | 1XSET | 85 | QTT ED4 | Dany
| 100 | SET | 0 | 1XSET | 85 | QTT ED4 | Dany
| 1000 | SET | 0 | 1XSET | 85 | QTT ED4 | Dany
| 3600 | SET | 0 | 1XSET | 85 | QTT ED4 | Dany
Ubiased | 1e-06 | SET | 0 | 2XSET | 85 | Array ED4 | Rakesh
2XSET | 1e-05 | SET | 0 | 2XSET | 85 | Array ED4
Array | 0.0001 | SET | 0 | 2XSET | 85 | Array ED4
| 0.001 | SET | 0 | 2XSET | 85 | Array ED4 | Rakesh
| 0.01 | SET | 0 | 2XSET | 85 | Array ED4 | Rakesh
| 0.1 | SET | 0 | 2XSET | 85 | Array ED4 | Rakesh
| 1 | SET | 0 | 2XSET | 85 | Array ED4 | Rakesh
| 10 | SET | 0 | 2XSET | 85 | Array ED4 | Rakesh
| 100 | SET | 0 | 2XSET | 85 | Array ED4 | Rakesh
| 1000 | SET | 0 | 2XSET | 85 | Array ED4 | Rakesh
| 3600 | SET | 0 | 2XSET | 85 | Array ED4 | Rakesh
Ubiased | 1e-06 | SET | 0 | 2XSET | 85 | QTT ED4 | Dany
2XSET | 1e-05 | SET | 0 | 2XSET | 85 | QTT ED4 | Dany
QTT | 0.0001 | SET | 0 | 2XSET | 85 | QTT ED4 | Dany
| 0.001 | SET | 0 | 2XSET | 85 | QTT ED4 | Dany
| 0.01 | SET | 0 | 2XSET | 85 | QTT ED4 | Dany
| 0.1 | SET | 0 | 2XSET | 85 | QTT ED4 | Dany
| 1 | SET | 0 | 2XSET | 85 | QTT ED4 | Dany
| 10 | SET | 0 | 2XSET | 85 | QTT ED4 | Dany
| 100 | SET | 0 | 2XSET | 85 | QTT ED4 | Dany
| 1000 | SET | 0 | 2XSET | 85 | QTT ED4 | Dany
| 3600 | SET | 0 | 2XSET | 85 | QTT ED4 | Dany
Ubiased | 1e-06 | SET | 0 | RESET | 85 | Array ED4 | Rakesh
RESET | 1e-05 | SET | 0 | RESET | 85 | Array ED4
Array | 0.0001 | SET | 0 | RESET | 85 | Array ED4
| 0.001 | SET | 0 | RESET | 85 | Array ED4 | Rakesh
| 0.01 | SET | 0 | RESET | 85 | Array ED4 | Rakesh
| 0.1 | SET | 0 | RESET | 85 | Array ED4 | Rakesh
| 1 | SET | 0 | RESET | 85 | Array ED4 | Rakesh
| 10 | SET | 0 | RESET | 85 | Array ED4 | Rakesh
| 100 | SET | 0 | RESET | 85 | Array ED4 | Rakesh
| 1000 | SET | 0 | RESET | 85 | Array ED4 | Rakesh
| 3600 | SET | 0 | RESET | 85 | Array ED4 | Rakesh
Ubiased | 1e-06 | SET | 0 | RESET | 85 | QTT ED4 | Dany
RESET | 1e-05 | SET | 0 | RESET | 85 | QTT ED4 | Dany
QTT | 0.0001 | SET | 0 | RESET | 85 | QTT ED4 | Dany
| 0.001 | SET | 0 | RESET | 85 | QTT ED4 | Dany
| 0.01 | SET | 0 | RESET | 85 | QTT ED4 | Dany
| 0.1 | SET | 0 | RESET | 85 | QTT ED4 | Dany
| 1 | SET | 0 | RESET | 85 | QTT ED4 | Dany
| 10 | SET | 0 | RESET | 85 | QTT ED4 | Dany
| 100 | SET | 0 | RESET | 85 | QTT ED4 | Dany
| 1000 | SET | 0 | RESET | 85 | QTT ED4 | Dany
| 3600 | SET | 0 | RESET | 85 | QTT ED4 | Dany

## Biased drift
| time | A-/B-Type Bias | Bias Period | # of cycle | drift initialization | A.T. | Cells types | Owner | ECD | Actual
| 1u-1Hr | SET, RST, mixed | 1u-1sec |  | 1XSET, 2XSET, RST | 25, 60, 85 | ED1,4,7,QTT1, 4, 7
Ubiased | 1e-06 | SET | 1e-06 | 1 | 1XSET | 25 | Array ED4 | Rakesh
1XSET | 1e-05 | SET |  |  | 1XSET | 25 | Array ED4
Array | 0.0001 | SET |  |  | 1XSET | 25 | Array ED4
| 0.001 | SET | 1e-06 | 1000 | 1XSET | 25 | Array ED4 | Rakesh
| 0.01 | SET |  |  | 1XSET | 25 | Array ED4 | Rakesh
| 0.1 | SET |  |  | 1XSET | 25 | Array ED4 | Rakesh
| 1 | SET | 1e-06 | 1000000 | 1XSET | 25 | Array ED4 | Rakesh
| 10 | SET |  |  | 1XSET | 25 | Array ED4 | Rakesh
| 100 | SET |  |  | 1XSET | 25 | Array ED4 | Rakesh
| 1000 | SET |  |  | 1XSET | 25 | Array ED4 | Rakesh
| 3600 | SET |  |  | 1XSET | 25 | Array ED4 | Rakesh
Ubiased | 1e-06 | SET |  |  | 1XSET | 25 | Array ED4 | Rakesh
1XSET | 1e-05 | SET | 1e-05 | 1 | 1XSET | 25 | Array ED4
Array | 0.0001 | SET |  |  | 1XSET | 25 | Array ED4
| 0.001 | SET | 1e-05 | 100 | 1XSET | 25 | Array ED4 | Rakesh
| 0.01 | SET | 1e-05 | 1000 | 1XSET | 25 | Array ED4 | Rakesh
| 0.1 | SET |  |  | 1XSET | 25 | Array ED4 | Rakesh
| 1 | SET | 1e-05 | 100000 | 1XSET | 25 | Array ED4 | Rakesh
| 10 | SET | 1e-05 | 1000000 | 1XSET | 25 | Array ED4 | Rakesh
| 100 | SET |  |  | 1XSET | 25 | Array ED4 | Rakesh
| 1000 | SET |  |  | 1XSET | 25 | Array ED4 | Rakesh
| 3600 | SET |  |  | 1XSET | 25 | Array ED4 | Rakesh
Ubiased | 1e-06 | SET |  |  | 1XSET | 25 | Array ED4 | Rakesh
1XSET | 1e-05 | SET |  |  | 1XSET | 25 | Array ED4
Array | 0.0001 | SET | 0.0001 | 1 | 1XSET | 25 | Array ED4
| 0.001 | SET | 0.0001 | 10 | 1XSET | 25 | Array ED4 | Rakesh
| 0.01 | SET |  |  | 1XSET | 25 | Array ED4 | Rakesh
| 0.1 | SET |  |  | 1XSET | 25 | Array ED4 | Rakesh
| 1 | SET | 0.0001 | 10000 | 1XSET | 25 | Array ED4 | Rakesh
| 10 | SET |  |  | 1XSET | 25 | Array ED4 | Rakesh
| 100 | SET | 0.0001 | 1000000 | 1XSET | 25 | Array ED4 | Rakesh
| 1000 | SET |  |  | 1XSET | 25 | Array ED4 | Rakesh
| 3600 | SET |  |  | 1XSET | 25 | Array ED4 | Rakesh
Ubiased | 1e-06 | SET |  |  | 1XSET | 25 | Array ED4 | Rakesh
1XSET | 1e-05 | SET |  |  | 1XSET | 25 | Array ED4
Array | 0.0001 | SET |  |  | 1XSET | 25 | Array ED4
| 0.001 | SET | 0.001 | 1 | 1XSET | 25 | Array ED4 | Rakesh
| 0.01 | SET |  |  | 1XSET | 25 | Array ED4 | Rakesh
| 0.1 | SET |  |  | 1XSET | 25 | Array ED4 | Rakesh
| 1 | SET | 0.001 | 1000 | 1XSET | 25 | Array ED4 | Rakesh
| 10 | SET |  |  | 1XSET | 25 | Array ED4 | Rakesh
| 100 | SET |  |  | 1XSET | 25 | Array ED4 | Rakesh
| 1000 | SET | 0.001 | 1000000 | 1XSET | 25 | Array ED4 | Rakesh
| 3600 | SET |  |  | 1XSET | 25 | Array ED4 | Rakesh
Ubiased | 1e-06 | SET |  |  | 1XSET | 25 | Array ED4 | Rakesh
1XSET | 1e-05 | SET |  |  | 1XSET | 25 | Array ED4
Array | 0.0001 | SET |  |  | 1XSET | 25 | Array ED4
| 0.001 | SET |  |  | 1XSET | 25 | Array ED4 | Rakesh
| 0.01 | SET | 0.01 | 1 | 1XSET | 25 | Array ED4 | Rakesh
| 0.1 | SET |  |  | 1XSET | 25 | Array ED4 | Rakesh
| 1 | SET | 0.01 | 100 | 1XSET | 25 | Array ED4 | Rakesh
| 10 | SET |  |  | 1XSET | 25 | Array ED4 | Rakesh
| 100 | SET |  |  | 1XSET | 25 | Array ED4 | Rakesh
| 1000 | SET | 0.01 | 100000 | 1XSET | 25 | Array ED4 | Rakesh
| 3600 | SET | 0.01 | 360000 | 1XSET | 25 | Array ED4 | Rakesh
Ubiased | 1e-06 | SET |  |  | 1XSET | 25 | Array ED4 | Rakesh
1XSET | 1e-05 | SET |  |  | 1XSET | 25 | Array ED4
Array | 0.0001 | SET |  |  | 1XSET | 25 | Array ED4
| 0.001 | SET |  |  | 1XSET | 25 | Array ED4 | Rakesh
| 0.01 | SET |  |  | 1XSET | 25 | Array ED4 | Rakesh
| 0.1 | SET | 0.1 | 1 | 1XSET | 25 | Array ED4 | Rakesh
| 1 | SET | 0.1 | 10 | 1XSET | 25 | Array ED4 | Rakesh
| 10 | SET |  |  | 1XSET | 25 | Array ED4 | Rakesh
| 100 | SET |  |  | 1XSET | 25 | Array ED4 | Rakesh
| 1000 | SET | 0.1 | 10000 | 1XSET | 25 | Array ED4 | Rakesh
| 3600 | SET | 0.1 | 36000 | 1XSET | 25 | Array ED4 | Rakesh
Ubiased | 1e-06 | SET |  |  | 1XSET | 25 | Array ED4 | Rakesh
1XSET | 1e-05 | SET |  |  | 1XSET | 25 | Array ED4
Array | 0.0001 | SET |  |  | 1XSET | 25 | Array ED4
| 0.001 | SET |  |  | 1XSET | 25 | Array ED4 | Rakesh
| 0.01 | SET |  |  | 1XSET | 25 | Array ED4 | Rakesh
| 0.1 | SET |  |  | 1XSET | 25 | Array ED4 | Rakesh
| 1 | SET | 1 | 1 | 1XSET | 25 | Array ED4 | Rakesh
| 10 | SET |  |  | 1XSET | 25 | Array ED4 | Rakesh
| 100 | SET |  |  | 1XSET | 25 | Array ED4 | Rakesh
| 1000 | SET | 1 | 1000 | 1XSET | 25 | Array ED4 | Rakesh
| 3600 | SET | 1 | 3600 | 1XSET | 25 | Array ED4 | Rakesh
Ubiased | 1e-06 | SET | 1e-06 | 1 | 2XSET | 25 | Array ED4 | Rakesh
2XSET | 1e-05 | SET |  |  | 2XSET | 25 | Array ED4
Array | 0.0001 | SET |  |  | 2XSET | 25 | Array ED4
| 0.001 | SET | 1e-06 | 1000 | 2XSET | 25 | Array ED4 | Rakesh
| 0.01 | SET |  |  | 2XSET | 25 | Array ED4 | Rakesh
| 0.1 | SET |  |  | 2XSET | 25 | Array ED4 | Rakesh
| 1 | SET | 1e-06 | 1000000 | 2XSET | 25 | Array ED4 | Rakesh
| 10 | SET |  |  | 2XSET | 25 | Array ED4 | Rakesh
| 100 | SET |  |  | 2XSET | 25 | Array ED4 | Rakesh
| 1000 | SET |  |  | 2XSET | 25 | Array ED4 | Rakesh
| 3600 | SET |  |  | 2XSET | 25 | Array ED4 | Rakesh
Ubiased | 1e-06 | SET |  |  | 2XSET | 25 | Array ED4 | Rakesh
2XSET | 1e-05 | SET | 1e-05 | 1 | 2XSET | 25 | Array ED4
Array | 0.0001 | SET |  |  | 2XSET | 25 | Array ED4
| 0.001 | SET | 1e-05 | 100 | 2XSET | 25 | Array ED4 | Rakesh
| 0.01 | SET | 1e-05 | 1000 | 2XSET | 25 | Array ED4 | Rakesh
| 0.1 | SET |  |  | 2XSET | 25 | Array ED4 | Rakesh
| 1 | SET | 1e-05 | 100000 | 2XSET | 25 | Array ED4 | Rakesh
| 10 | SET | 1e-05 | 1000000 | 2XSET | 25 | Array ED4 | Rakesh
| 100 | SET |  |  | 2XSET | 25 | Array ED4 | Rakesh
| 1000 | SET |  |  | 2XSET | 25 | Array ED4 | Rakesh
| 3600 | SET |  |  | 2XSET | 25 | Array ED4 | Rakesh
Ubiased | 1e-06 | SET |  |  | 2XSET | 25 | Array ED4 | Rakesh
2XSET | 1e-05 | SET |  |  | 2XSET | 25 | Array ED4
Array | 0.0001 | SET | 0.0001 | 1 | 2XSET | 25 | Array ED4
| 0.001 | SET | 0.0001 | 10 | 2XSET | 25 | Array ED4 | Rakesh
| 0.01 | SET |  |  | 2XSET | 25 | Array ED4 | Rakesh
| 0.1 | SET |  |  | 2XSET | 25 | Array ED4 | Rakesh
| 1 | SET | 0.0001 | 10000 | 2XSET | 25 | Array ED4 | Rakesh
| 10 | SET |  |  | 2XSET | 25 | Array ED4 | Rakesh
| 100 | SET | 0.0001 | 1000000 | 2XSET | 25 | Array ED4 | Rakesh
| 1000 | SET |  |  | 2XSET | 25 | Array ED4 | Rakesh
| 3600 | SET |  |  | 2XSET | 25 | Array ED4 | Rakesh
Ubiased | 1e-06 | SET |  |  | 2XSET | 25 | Array ED4 | Rakesh
2XSET | 1e-05 | SET |  |  | 2XSET | 25 | Array ED4
Array | 0.0001 | SET |  |  | 2XSET | 25 | Array ED4
| 0.001 | SET | 0.001 | 1 | 2XSET | 25 | Array ED4 | Rakesh
| 0.01 | SET |  |  | 2XSET | 25 | Array ED4 | Rakesh
| 0.1 | SET |  |  | 2XSET | 25 | Array ED4 | Rakesh
| 1 | SET | 0.001 | 1000 | 2XSET | 25 | Array ED4 | Rakesh
| 10 | SET |  |  | 2XSET | 25 | Array ED4 | Rakesh
| 100 | SET |  |  | 2XSET | 25 | Array ED4 | Rakesh
| 1000 | SET | 0.001 | 1000000 | 2XSET | 25 | Array ED4 | Rakesh
| 3600 | SET |  |  | 2XSET | 25 | Array ED4 | Rakesh
Ubiased | 1e-06 | SET |  |  | 2XSET | 25 | Array ED4 | Rakesh
2XSET | 1e-05 | SET |  |  | 2XSET | 25 | Array ED4
Array | 0.0001 | SET |  |  | 2XSET | 25 | Array ED4
| 0.001 | SET |  |  | 2XSET | 25 | Array ED4 | Rakesh
| 0.01 | SET | 0.01 | 1 | 2XSET | 25 | Array ED4 | Rakesh
| 0.1 | SET |  |  | 2XSET | 25 | Array ED4 | Rakesh
| 1 | SET | 0.01 | 100 | 2XSET | 25 | Array ED4 | Rakesh
| 10 | SET |  |  | 2XSET | 25 | Array ED4 | Rakesh
| 100 | SET |  |  | 2XSET | 25 | Array ED4 | Rakesh
| 1000 | SET | 0.01 | 100000 | 2XSET | 25 | Array ED4 | Rakesh
| 3600 | SET | 0.01 | 360000 | 2XSET | 25 | Array ED4 | Rakesh
Ubiased | 1e-06 | SET |  |  | 2XSET | 25 | Array ED4 | Rakesh
2XSET | 1e-05 | SET |  |  | 2XSET | 25 | Array ED4
Array | 0.0001 | SET |  |  | 2XSET | 25 | Array ED4
| 0.001 | SET |  |  | 2XSET | 25 | Array ED4 | Rakesh
| 0.01 | SET |  |  | 2XSET | 25 | Array ED4 | Rakesh
| 0.1 | SET | 0.1 | 1 | 2XSET | 25 | Array ED4 | Rakesh
| 1 | SET | 0.1 | 10 | 2XSET | 25 | Array ED4 | Rakesh
| 10 | SET |  |  | 2XSET | 25 | Array ED4 | Rakesh
| 100 | SET |  |  | 2XSET | 25 | Array ED4 | Rakesh
| 1000 | SET | 0.1 | 10000 | 2XSET | 25 | Array ED4 | Rakesh
| 3600 | SET | 0.1 | 36000 | 2XSET | 25 | Array ED4 | Rakesh
Ubiased | 1e-06 | SET |  |  | 2XSET | 25 | Array ED4 | Rakesh
2XSET | 1e-05 | SET |  |  | 2XSET | 25 | Array ED4
Array | 0.0001 | SET |  |  | 2XSET | 25 | Array ED4
| 0.001 | SET |  |  | 2XSET | 25 | Array ED4 | Rakesh
| 0.01 | SET |  |  | 2XSET | 25 | Array ED4 | Rakesh
| 0.1 | SET |  |  | 2XSET | 25 | Array ED4 | Rakesh
| 1 | SET | 1 | 1 | 2XSET | 25 | Array ED4 | Rakesh
| 10 | SET |  |  | 2XSET | 25 | Array ED4 | Rakesh
| 100 | SET |  |  | 2XSET | 25 | Array ED4 | Rakesh
| 1000 | SET | 1 | 1000 | 2XSET | 25 | Array ED4 | Rakesh
| 3600 | SET | 1 | 3600 | 2XSET | 25 | Array ED4 | Rakesh

## Sheet1
time | A-/B-Type Bias | Bias Period | # of cycle | drift initialization | A.T. | Cells types | Owner | ECD | Actual
1u-1Hr | SET, RST, mixed | 1u-1sec |  | 1XSET, 2XSET, RST | 25, 60, 85 | ED1,4,7,QTT1, 4, 7