## Sheet2
| Group | PreCondition | Relaiability Stress | Read PreCon | Read Out | Description
Drift -- Unbiased | 1 | Write+ | unbiased from 1us to 48Hr@ 85C |  | Vt Histo+ | UD Set VtHisto+
Drift -- Unbiased | 2 | Write- | unbiased from 1us to 48Hr@ 85C |  | Vt Histo+ | UD Reset VtHisto+
Drift -- Unbiased | 3 | Write+ | unbiased from 1us to 48Hr@ 85C |  | Vt Histo- | UD Reset VtHisto-
Drift -- Unbiased | 4 | Write- | unbiased from 1us to 48Hr@ 85C |  | Vt Histo- | UD Set VtHisto-
Drift -- Biased | 1 | Write+ | SubVt bias+ from 1us to 10s@ 85C |  | Vt Histo+ | BD Set Bias+ VtHisto+
Drift -- Biased | 2 | Write- | SubVt bias+ from 1us to 10s@ 85C |  | Vt Histo+ | BD Reset Bias+ VtHisto+
Drift -- Biased | 3 | Write+ | SubVt bias+ from 1us to 10s@ 85C |  | Vt Histo- | BD Reset Bias+ VtHisto-
Drift -- Biased | 4 | Write- | SubVt bias+ from 1us to 10s@ 85C |  | Vt Histo- | BD Set Bias+ VtHisto-
Drift -- Biased | 5 | Write+ | SubVt bias- from 1us to 10s@ 85C |  | Vt Histo+ | BD Set Bias- VtHisto+
Drift -- Biased | 6 | Write- | SubVt bias- from 1us to 10s@ 85C |  | Vt Histo+ | BD Reset Bias- VtHisto+
Drift -- Biased | 7 | Write+ | SubVt bias- from 1us to 10s@ 85C |  | Vt Histo- | BD Reset Bias- VtHisto-
Drift -- Biased | 8 | Write- | SubVt bias- from 1us to 10s@ 85C |  | Vt Histo- | BD Set Bias- VtHisto-
Read Disturb -- Reset | 1 | Write+ | Vdm- from 1 to 1M read |  | Vt Histo+ | RD Reset Read- Vt Histo+
Read Disturb -- Reset | 2 | Write- | Vdm+ from 1 to 1M read |  | Vt Histo+ | RD Reset Read+ Vt Histo+
Read Disturb -- Reset | 3 | Write+ | Vdm- from 1 to 1M read |  | Vt Histo- | RD Reset Read- Vt Histo-
Read Disturb -- Reset | 4 | Write- | Vdm+ from 1 to 1M read |  | Vt Histo- | RD Reset Read+ Vt Histo-
Read Disturb -- Set | 1 | Write+ | Vdm+ from 1 to 1M read |  | Vt Histo+ | RD Set Read- Vt Histo+
Read Disturb -- Set | 2 | Write- | Vdm- from 1 to 1M read |  | Vt Histo+ | RD Set Read+ Vt Histo+
Read Disturb -- Set | 3 | Write+ | Vdm+ from 1 to 1M read |  | Vt Histo- | RD Set Read- Vt Histo-
Read Disturb -- Set | 4 | Write- | Vdm- from 1 to 1M read |  | Vt Histo- | RD Set Read+ Vt Histo-
Imprint -- Forward | 1.a | Write+ | Write+ from 1 to 1M write |  | Vt Histo+ | Imprint SET SRS (1) VtHisto+
Imprint -- Forward | 2.a | Write- | Write- from 1 to 1M write |  | Vt Histo+ | Imprint RESET RSR (1) VtHisto+
Imprint -- Forward | 3.a | Write+ | Write+ from 1 to 1M write |  | Vt Histo- | Imprint RESET RSR (1) VtHisto-
Imprint -- Forward | 4.a | Write- | Write- from 1 to 1M write |  | Vt Histo- | Imprint SET SRS (1) VtHisto-
Imprint -- Forward | 1.b | Write+ | Write+ from 1 to 1M write | 1 W - | Vt Histo+ | Imprint SET SRS (2) VtHisto+
Imprint -- Forward | 2.b | Write- | Write- from 1 to 1M write | 1 W + | Vt Histo+ | Imprint RESET RSR (2) VtHisto+
Imprint -- Forward | 3.b | Write+ | Write+ from 1 to 1M write | 1 W - | Vt Histo- | Imprint RESET RSR (2) VtHisto-
Imprint -- Forward | 4.b | Write- | Write- from 1 to 1M write | 1 W + | Vt Histo- | Imprint SET SRS (2) VtHisto-
Imprint -- Forward | 1.c | Write+ | Write+ from 1 to 1M write | 1 W - / 1W+ | Vt Histo+ | Imprint SET SRS (3) VtHisto+
Imprint -- Forward | 2.c | Write- | Write- from 1 to 1M write | 1 W + /1 W- | Vt Histo+ | Imprint RESET RSR (3) VtHisto+
Imprint -- Forward | 3.c | Write+ | Write+ from 1 to 1M write | 1 W - / 1W+ | Vt Histo- | Imprint RESET RSR (3) VtHisto-
Imprint -- Forward | 4.c | Write- | Write- from 1 to 1M write | 1 W + /1 W- | Vt Histo- | Imprint SET SRS (3) VtHisto-
Imprint -- Reverse | 1.a | Write+ | Write+ from 1 to 1M write |  | Vt Histo+ | Imprint SET SSR (1) VtHisto+
Imprint -- Reverse | 2.a | Write- | Write- from 1 to 1M write |  | Vt Histo+ | Imprint RESET RRS (1) VtHisto+
Imprint -- Reverse | 3.a | Write+ | Write+ from 1 to 1M write |  | Vt Histo- | Imprint RESET RRS (1) VtHisto-
Imprint -- Reverse | 4.a | Write- | Write- from 1 to 1M write |  | Vt Histo- | Imprint SET SSR (1) VtHisto-
Imprint -- Reverse | 1.b | Write+ | Write+ from 1 to 1M write | 1 W + | Vt Histo+ | Imprint SET SSR (2) VtHisto+
Imprint -- Reverse | 2.b | Write- | Write- from 1 to 1M write | 1 W - | Vt Histo+ | Imprint RESET RRS (2) VtHisto+
Imprint -- Reverse | 3.b | Write+ | Write+ from 1 to 1M write | 1 W + | Vt Histo- | Imprint RESET RRS (2) VtHisto-
Imprint -- Reverse | 4.b | Write- | Write- from 1 to 1M write | 1 W - | Vt Histo- | Imprint SET SSR (2) VtHisto-
Imprint -- Reverse | 1.c | Write+ | Write+ from 1 to 1M write | 1 W + /1 W- | Vt Histo+ | Imprint SET SSR (3) VtHisto+
Imprint -- Reverse | 2.c | Write- | Write- from 1 to 1M write | 1 W - / 1W+ | Vt Histo+ | Imprint RESET RRS (3) VtHisto+
Imprint -- Reverse | 3.c | Write+ | Write+ from 1 to 1M write | 1 W + /1 W- | Vt Histo- | Imprint RESET RRS (3) VtHisto-
Imprint -- Reverse | 4.c | Write- | Write- from 1 to 1M write | 1 W - / 1W+ | Vt Histo- | Imprint SET SSR (3) VtHisto-
Endurance -- FF+ | 1.a | FF+ | FW from 1 to 10M (End +) |  | Vt Histo+ | Endurance FF+ Set VtHisto+
Endurance -- FF- | 2.a | FF- | FW from 1 to 10M (End -) |  | Vt Histo+ | Endurance FF- Reset VtHisto+
Endurance -- FF+ | 3.a | FF+ | FW from 1 to 10M (End +) |  | Vt Histo- | Endruance FF+ Reset VtHisto-
Endurance -- FF- | 4.a | FF- | FW from 1 to 10M (End -) |  | Vt Histo- | Endruance FF- Set VtHisto-
Endurance -- FF+ | 1.b | FF+ | FW from 1 to 10M (End -) |  | Vt Histo+ | Endurance FF+ ReSet VtHisto+
Endurance -- FF- | 2.b | FF- | FW from 1 to 10M (End +) |  | Vt Histo+ | Endurance FF- Set VtHisto+
Endurance -- FF+ | 3.b | FF+ | FW from 1 to 10M (End -) |  | Vt Histo- | Endruance FF+ Set VtHisto-
Endurance -- FF- | 4.b | FF- | FW from 1 to 10M (End +) |  | Vt Histo- | Endruance FF- Reset VtHisto-