## Sheet1
| S15 Rev3.12.1 | S26A Rev 2.2 | SSM Rev 0.3 | SSM Pre R 0.4 (Single VDM) | SSM Pre R 0.4 (Dual VDM) | Change (PreR.4 - R.3) | Change (Dual - Single)
Decoder | Unipolar | Unipolar | Bipolar Option 1 | Bipolar Option 2 | Bipolar Option 2
Set Vt mean @ 1usec | 4410 | 4410 | 4530 | 4410 | 4410 | -120
Set Sigma | 105 | 105 | 105 | 80 | 80 | -25
Reset Sigma | 90 | 90 | 105 | 100 | 100 | -5
3.54 set sigma | 371.7 | 371.7 | 371.7 | 283.2 | 283.2 | -88.5
3.54 reset sigma | 318.6 | 318.6 | 371.7 | 354 | 354 | -17.7
E3 shift (cycling window) | 100 | 100 | 0 | 100 | 100 | 100
E3 RD | 0 | 0 | 250 | 250 | 250
x'tile | 30 | 30 | 30 | 30 | 30
E2 drift Dual VDM: 1usto 10s Single VDM: 1us to 2d | 240 | 240 | 450 | 450 | 240 |  | -210
Read bias Variation | 50 | 50 | 50 | 50 | 50
Other(?) | 70 | 70 | 0 | 70 | 70 | 70
Reset Vt mean @ 1us (Calc) | 5590.3 | 5590.3 | 6053.4 | 5997.2 | 5787.2 | -56.2 | -210
delta Vt (Calc) | 1180.3 | 1180.3 | 1523.4 | 1587.2 | 1377.2 | 63.8 | -210
Reset Vt mean @ 1us (DTS) | 5590 | 5590 | 6030 | 6000 | 5790 | -30 | -210
delta Vt (DTS) | 1180 | 1180 | 1500 | 1590 | 1380 | 90 | -210
Max Reset Drift (1us-2d) | 1000 | 1000 | 500 | 400 | 400 | -100
Reseet 3.54 sigma to E4 | 318.6 | 318.6 | 371.7 | 354 | 354 | -17.7
Leakage IR (20uAX20K) | 400 | 400 | 400 | 400 | 400
Selection Voltage | 7308.6 | 7308.6 | 7301.7 | 7154 | 6944 | -147.7 | -210
Negative VDM (WL VDM) | 3500 | 3500 | 3500 | 3500 | 3500
Postive VDM (AXN) | 3808.6 | 3808.6 | 3801.7 | 3654 | 3444 | -147.7 | -210
Posistive VDM requirement | 3800 | 3800 | 3800 | 3540 | 3540
Gap (25mV error bar) |  |  |  | 114