## rev 7 MTS (uncalibrated)
SXP10 Design Rules
http://edcfab4.micron.com/fab4/RXP001/DSGN/SXP10%20Design%20Rules.xlsm
S15B(A)_PMI_PRS.xlsm
| #s are physical TEM | [12 empty] | http://edm.micron.com/cgi-bin/mtgetdoc.exe?itemID=09005aef8568457c
|  |  | PM nominal deposited recipe 31nm |  |  |  | SDδ nominal deposited recipe 16nm
| D0 WL | = D1 BL
|  | top TEC width |  | 13.5 | [8 empty] | nominal |  |  | 1σ
|  |  | TEC | WL1 | PM | WL2 | MEC | SD | BE | WL WSiN | WL W | anchors: | PM width | min >= 14nm |  | +/- 0.6nm
| wordline |  | 13.5 | 2 | 40 | 2 | 20 | 16 | 10 | 2.5 | 35 |  | W space | min >= 20nm |  | +/- 1.0nm
| angle | sum WL thk | 13.5 | 15.5 | 55.5 | 57.5 | 77.5 | 93.5 | 103.5 | 106 | 141 |  | BL PM width | min >19.5nm |  | +/- 0.6nm
| 89 | CD growth | 0.471215 | 0.5410246 | 1.937217 | 2.007027 | 2.705123 | 3.2636 | 3.612648 | 3.69991 | 4.921579
| film width, bottom of layer |  | 13.97121 | 14.04102 | 15.43722 | 15.50703 | 16.20512 | 16.7636 | 17.11265 | 17.19991 | 18.42158
|  |  |  | PL rem. (1.5nm / side) |  | +3 nm step out | 19.20512 | 19.7636 | 20.11265 | 20.19991 | 21.42158 |  | WL W x-section area |  | 726.849
|  | 10 |  |  | 14.73912 |  |  | 19.48436 |  |  | 20.57805
0.3490481
[13 empty] | PM area (top) |  | 251.095 | nm2
[13 empty] | PM area (bot) |  | 297.6164 | nm2
from PFA analysis
D0 BL | [12 empty] | PM width specs |  | +/- 0.6nm | 1 sigma
| top BL W width | 15.3 | [10 empty] | 65 polish recess |  | 3nm+/-1nm WLCSOD calibration required
|  | BL W | BL WSiN | TEC | WL1 | PM | WL2 | MEC | SD |  |  |  | WL PM width, BL PM width
|  | 55 | 5 | 12 | 2 | 40 | 2 | 20 | 16
angle | sum BL thk | 55 | 60 | 72 | 74 | 114 | 116 | 136 | 152 | total thk through etch |  |  | From Design rule document - overlay driven, all sources
89 |  | 1.919765 | 2.094289 | 2.513147 | 2.582956 | 3.979149 | 4.048958 | 4.747055 | 5.305532 |  |  |  | 51 W width variation |  | +/- 1nm | 1 sigma
film width, bottom of layer |  | 17.21976 | 17.39429 | 17.81315 | 17.88296 | 19.27915 | 19.34896 | 20.04705 | 20.60553 |  |  |  | 55 W width variation |  | +/- 1nm | 1 sigma | not going to work with PM width spec
[7 empty] | +2 nm step out | 22.04705 | 22.60553
[6 empty] | 18.58105 |  | 18.95295 | 22.32629 |  |  |  | BL W x-section area |  | 894.2935
67.75
57.75
0.8523985
| D1 WL | D1 WL W | BL WSiN | TEC | WL1 | PM | WL2 | MEC | SD
|  | 45 | 5 | 12 | 2 | 40 | 2 | 20 | 16 |  | 720.2316 |  | WL 2 W x-section area |  | 741.8411
top D1 WL W width | 15.7 | [9 empty] | 45.01447
sum D1 WL thk |  | 45 | 50 | 62 | 64 | 104 | 106 | 126 | 142 |  | 43.69012
angle | 89 | 1.570717 | 1.745241 | 2.164098 | 2.233908 | 3.630101 | 3.69991 | 4.398006 | 4.956483
film width, bottom of layer |  | 17.27072 | 17.44524 | 17.8641 | 17.93391 | 19.3301 | 19.39991 | 20.09801 | 20.65648 |  |  | 555.6072
[5 empty] | PL rem. (1nm / side) |  | +2 nm step out | 22.09801 | 22.65648 |  |  | 1.296296

## scratch pad
| 20 nm SD only | [18 empty] | SXP10 Design Rules
| 1st Cut |  | 2nd Cut | [16 empty] | http://edcfab4.micron.com/fab4/RXP001/DSGN/SXP10%20Design%20Rules.xlsm
| Thickness | CD@bott |  | CD@bott | [15 empty] | S15B(A)_PMI_PRS.xlsm
DLC init | 63 |  | 68 |  |  |  | #s are physical TEM | [12 empty] | http://edm.micron.com/cgi-bin/mtgetdoc.exe?itemID=09005aef8568457c
DLC end | 0 |  | 0 | [5 empty] | PM nominal deposited recipe 31nm |  |  |  | SDδ nominal deposited recipe 16nm
HM FP | 155 |  | 147.5 |  |  |  | D0 WL | = D1 BL
HM LP | 105 |  | Sid |  |  |  |  | top TEC width |  | 19 | [8 empty] | nominal |  |  | 1σ
HM end | 25 |  | Danny | [5 empty] | TEC | WL1 | PM | WL2 | MEC | SD | BE | WL WSiN | WL W | anchors: | PM width | min >= 14nm |  | +/- 0.6nm
Stack Top CD | [5 empty] | 13.5 | wordline |  | 13.5 | 0.5 | 22 | 0.5 | 10 | 2.5 | 20 | 2.5 | 35 |  | W space | min >= 20nm |  | +/- 1.0nm
BL W |  |  | 45 | 17.21976 |  |  | angle | sum WL thk | 13.5 | 14 | 36 | 36.5 | 46.5 | 49 | 69 | 71.5 | 106.5 |  | BL PM width | min >19.5nm |  | +/- 0.6nm
BL WSiN |  |  | 5 | 17.39429 |  |  | 89 | CD growth | 0.471215 | 0.4886674 | 1.256573 | 1.274026 | 1.623074 | 1.710336 | 2.408432 | 2.495694 | 3.717363
TEC | 13.5 | 13.97121 | 12 | 17.81315 |  |  | film width, bottom of layer |  | 19.47121 | 19.48867 | 20.25657 | 20.27403 | 20.62307 | 20.71034 | 21.40843 | 21.49569 | 22.71736
WL1 |  | 14.04102 |  | 17.88296 | [5 empty] | PL rem. (1.5nm / side) |  | +3 nm step out | 23.62307 | 23.71034 | 24.40843 | 24.49569 | 25.71736 |  | WL W x-section area |  | 877.2014
PM |  | 15.43722 |  | 19.27915 |  |  |  | 10 |  |  | 19.87262 |  |  | 23.6667 |  |  | 24.87383
WL2 |  | 15.50703 |  | 19.34896 |  |  |  | 0.3490481
MEC |  | 19.20512 |  | 22.04705 | [14 empty] | PM area (top) |  | 424.5208 | nm2
AlOx-L1 | 0.5 |  | 0.5 | [15 empty] | PM area (bot) |  | 456.8032 | nm2
SD | 22 | 19.7636 | 22 | 22.60553
AlOx-L1 | 0.5 |  | 0.5 | [15 empty] | from PFA analysis
BE | 10 | 20.11265 |  |  |  | D0 BL | [12 empty] | PM width specs |  | +/- 0.6nm | 1 sigma
WL WSiN | 2.5 | 20.19991 |  |  |  |  | top BL W width | 19.2 | [10 empty] | 65 polish recess |  | 3nm+/-1nm WLCSOD calibration required
WL W | 20 | 21.42158 |  | 0.5 |  |  |  | BL W | BL WSiN | TEC | WL1 | PM | WL2 | MEC | SD |  |  |  | WL PM width, BL PM width
[8 empty] | 55 | 5 | 13.5 | 0.5 | 22 | 0.5 | 20 | 2.5
[6 empty] | angle | sum BL thk | 55 | 60 | 73.5 | 74 | 96 | 96.5 | 116.5 | 119 | total thk through etch |  |  | From Design rule document - overlay driven, all sources
[6 empty] | 89 |  | 1.919765 | 2.094289 | 2.565504 | 2.582956 | 3.350862 | 3.368314 | 4.066411 | 4.153673 |  |  |  | 51 W width variation |  | +/- 1nm | 1 sigma
Top Lamina | 0.5 |  |  |  |  | film width, bottom of layer |  | 21.11976 | 21.29429 | 21.7655 | 21.78296 | 22.55086 | 22.56831 | 23.26641 | 23.35367 |  |  |  | 55 W width variation |  | +/- 1nm | 1 sigma | not going to work with PM width spec
Bottom Lamina | 0.5 | [11 empty] | +2 nm step out | 25.26641 | 25.35367
[12 empty] | 22.16691 |  | 15.73359 | 25.31004 |  |  |  | BL W x-section area |  | 1108.794
Jian Jiao on 1st cut
-21.78296
-2.582956
67.75
57.75
0.8523985
[7 empty] | D1 WL | D1 WL W | BL WSiN | TEC | WL1 | PM | WL2 | MEC | SD
[8 empty] | 45 | 5 | 12 | 2 | 22 | 2 | 20 | 2.5 |  | 870.584 |  | WL 2 W x-section area |  | 741.8411
[6 empty] | top D1 WL W width | 15.7 | [9 empty] | 54.4115
[6 empty] | sum D1 WL thk |  | 45 | 50 | 62 | 64 | 86 | 88 | 108 | 110.5 |  | 52.81068
[6 empty] | angle | 89 | 1.570717 | 1.745241 | 2.164098 | 2.233908 | 3.001814 | 3.071624 | 3.76972 | 3.856982
[6 empty] | film width, bottom of layer |  | 17.27072 | 17.44524 | 17.8641 | 17.93391 | 18.70181 | 18.77162 | 19.46972 | 19.55698 |  |  | 671.5934
[11 empty] | PL rem. (1nm / side) |  | +2 nm step out | 21.46972 | 21.55698 |  |  | 1.296296

## SXP_BE_Summary
Drawn to Si (nm) multiplier | 50 | [15 empty] | Input variables are in blue
Layer | Metals | Mask ID | Final Height (Post CMP), nm | ILD removed at CMP, nm | Final (Post CMP) |  |  | Silicon Pitch, nm | Etch Angle (°) | Before CMP |  | Generator Sizing | [5 empty] | DRC | [7 empty] | Notes | Layer1 | Layer2
[5 empty] | Bottom Trench width, nm | Top Trench width, nm | Top Feature Width, nm |  |  | AR (Trench Height/Bot.Trench width) | AR (Trench Height/Top Feature Width) | Drawn Feature (du) | Drawn Space (du) | Pitch Double | Generator Sizing (du) | Post Generated Feature Size Si Scale (nm) | Post Generated Feature Space Si Scale (nm) | Layers involved | Unrelated Bot Layer to Top Layer Space (du) | Drawn Surround (du) | nom Si Space, nm | W.C. Space, nm | nom Si overlap, nm | W.C. Overlap, nm | %Overlap
Contact | W | 60 | 440 | 50 | 60 | 80 | 115 | 195 | 88.69805 | 8.166667 | 4.346774 | 1.4 | 2.5 | N | 0 | 70 | 125 | [11 empty] | Bottom is at diffusion
Contact | W | 60 | 290 | 50 | 66.81818 | 80 | 115 | 195 | 88.69805 | 5.088435 | 3.016129 | 1.4 | 2.5 | N | 0 | 70 | 125 | [11 empty] | Bottom is at Poly
Metal1 | Cu | 91 | 160 | 50 | 70 | 90 | 70 | 160 | 86.42367 | 3 | 3.294118 | 1.6 | 1.6 | N | 0 | 80 | 80 | M1-CNT | 1.6 | 0 | 80 | 62.50714 | -10 | -27.49286 | 65.63% |  | RCONT_T | M1_B |  | 17.49286
Via1 | Cu | 61 | 390 | 50 | 120 | 150 | 100 | 250 | 87.7974 | 3.666667 | 4.576 | 2 | 3 | N | 0 | 100 | 150 | M1-V1 | 1.8 | 0.2 | 75 | 57.50714 | 5 | -12.49286 | 84.38% |  | V1_B | M1_T
Metal2 | Cu | 92 | 160 | 50 | 70 | 90 | 70 | 160 | 86.42367 | 3 | 3.294118 | 1.6 | 1.6 | N | 0 | 80 | 80 | M2-V1 | 1.8 | 0.2 | 60 | 42.50714 | -10 | -27.49286 | 60.72% |  | V1_T | M2_T
Via2 | Cu | 62 | 390 | 50 | 120 | 150 | 100 | 250 | 87.7974 | 3.666667 | 4.576 | 2 | 3 | N | 0 | 100 | 150 | M2-V2 | 1.8 | 0.2 | 75 | 57.50714 | 5 | -12.49286 | 89.59% |  | V2_B | M2_T
Metal3 | Cu | 93 | 160 | 50 | 70 | 90 | 70 | 160 | 86.42367 | 3 | 3.294118 | 1.6 | 1.6 | N | 0 | 80 | 80 | M3-V2 | 1.8 | 0.2 | 60 | 42.50714 | -10 | -27.49286 |  | (2) | V2_T | M3_T
Via3 | Cu | 63 | 390 | 50 | 120 | 150 | 100 | 250 | 87.7974 | 3.666667 | 4.576 | 2 | 3 | N | 0 | 100 | 150 | M3-V3 | 1.8 | 0.2 | 75 | 57.50714 | 5 | -12.49286 | 89.59% | (2) | V3_B | M3_T
Metal4 | Cu | 94 | 160 | 50 | 70 | 90 | 70 | 160 | 86.42367 | 3 | 3.294118 | 1.6 | 1.6 | N | 0 | 80 | 80 | M4-V3 | 1.8 | 0.2 | 60 | 42.50714 | -10 | -27.49286 | 60.72% |  | V3_T | M4_T
AV0 | W | 64 | 300 | 50 | 14 | 28 | 300 | 328 | 88.66334 | 25 | 1.175812 | 0.82 | 5.74 | N | 0 | 41 | 287 | AV0-M4 | 3 | 2.19 | 158.5 | 119.6123 | 128 | 89.11234 | 100% |  | AV0_B | M4_T
AM1 | W | 51 | 60 | 0 | 20 | 21 | 20 | 41 | 89.52255 | 3 | 3 | 0.42 | 0.4 | Y | 0 | 41 | 41 | AM1-AV0 | 0.2 | 0.2 | 16.5 | 5.893398 | 3.5 | -7.106602 | 64.47% | (1) | AM1_B | AV0_T
AV1 | W | 65 | 165 | 50 | 14 | 28 | 134 | 162 | 87.57073 | 15.35714 | 1.656936 | 0.82 | 2.42 | N | 0 | 41 | 121 | AV1-AV0 |  | 0 |  |  | 7 | -13.3101 | 85.21% | (1) | AV1_B | AV0_T
AM2 | W | 55 | 60 | 0 | 20 | 21 | 20 | 41 | 89.52255 | 3 | 3 | 0.42 | 0.4 | Y | 0 | 82 | 82 | AM2-AV1 | 0.2 | 0.2 | 16.5 | 5.893398 | 3.5 | -7.106602 | 64.47% |  | AM2_B | AV1_T
AM3 | W | 57 | 60 | 0 | 20 | 21 | 20 | 41 | 89.52255 | 3 | 3 | 0.42 | 0.4 | Y | 0 | 82 | 82 | AM3-AM2 | 0.4 | 0 | 20.5 | 9.893398 | 0.5 | -10.1066 | 49.47% |  | AM2_T | AM3_B
AV3 | W | 66 | 390 | 50 | 14 | 28 | 300 | 328 | 88.97172 | 31.42857 | 1.475494 | 0.82 | 5.74 | N | 0 | 41 | 287 | AV3-AV0 |  | 0 |  |  | 7 | -18.85537 | 10.21% |  | AV3_B | AV0_T
AM4 | W | 53 | 60 | 0 | 20 | 21 | 20 | 41 | 89.52255 | 3 | 3 | 0.42 | 0.4 | Y | 0 | 82 | 82 | AM4-AV3 | 0.2 | 0.2 | 16.5 | 5.893398 | 3.5 | -7.106602 | 66.16% |  | AM4_B | AV3_T
TV1 | W | 67 | 1400 | 100 | 150 | 190 | 150 | 340 | 89.18154 | 10 | 10.19417 | 3 | 3.8 | N | 0 | 150 | 190 | TV1-M4 | 2.9 | X | 140 | 112.6139 | #VALUE! | #VALUE! | #VALUE! |  | TV1_B | M4_T
TV1 | W | 67 | 1400 | 100 | 150 | 190 | 150 | 340 | 89.18154 | 10 | 10.19417 | 3 | 3.8 | N | 0 | 150 | 190 | TV1-AV3 |  | 3 |  |  | 123.5 | 69.94395 | 100% |  | TV1_T | AV3_T
TM1 | Al | 76 | 700 | 0 | 140 | 200 | #VALUE! | #VALUE! | 87.54597 | 5 | #VALUE! | 2.6 | X | N | 0 | 130 | #VALUE! | TM1-TV1 | 4.3 | 0.3 | 190 | 113.6783 | -2.775558e-15 | -76.32169 | 59.83% |  | TV1_T | TM1_B

## stepwise
step | metric | MTS target | variation target | target source | step | metric | MTS target | variation target | target source
51 W sputter | W thk | 35nm |  | DTS | 65 Nit polish | TEC remaining | 12nm | 1nm | LQ37
| W Rs |  |  | DTS |  | recess
51 PV sputter | BEC thk | 10nm |  |  |  | socket topo
| BEC Rs |  |  |  | 55 WSiN | Rs
| SD thk | 15.3nm |  | DTS - Vt set |  | thk
| SD comp |  |  |  | 55 W | Rs
| MEC thk |  |  |  |  | thk
| MEC Rs |  |  |  | 55 FP ACI | W width
51 PV sputter 2 | W lam thk | 2nm |  |  |  | TEC width
| PM thk | 37nm (31nm) |  | DTS - window |  | PM top width
| PM comp |  | +/-1% |  |  | PM bottom width
| W lam thk | 2nm |  |  |  | PM comp
| TEC thk | 15nm |  | skews to probe rev 6 |  | depth into MEC
| TEC Rs |  |  |  |  | PM width minimum
51 FP etch (ACI) | TEC width |  |  |  | 55 LP ACI | W width
| PM top width |  |  |  |  | TEC width
| PM bottom width |  |  |  |  | PM top width
| PM comp |  |  |  |  | PM bottom width
| depth into MEC | 1-5nm |  | architectural model, wlam2 protection |  | PM comp
| PM width minimum |  |  |  |  | PM width minimum
51 FP liner nitride | thk (PM adj) |  |  |  |  | MEC width
| step coverage |  |  |  |  | SD width
| adh to carbon |  |  |  |  | SD comp
51 FP liner oxide | thk (PM adj)
step coverage
51 LP etch (ACI) | TEC width
PM top width
PM bottom width
PM comp
PM width minimum
MEC width
SD width
SD comp
BEC width
| W width |  |  | DTS, design rule
51 seal nitride | PM comp
SD comp
SD width
barrier capability
WL fill

## 20nm, SD-only and SSM
| 20 nm 3DXP | [5 empty] | 20 nm SD only |  |  |  |  | 20 nm SSM
| 1st Cut |  | 2nd Cut |  | Comment |  | 1st Cut |  | 2nd Cut |  |  | 1st Cut |  | 2nd Cut
| Thickness | CD@bott | Thickness | CD@bott |  |  | Thickness | CD@bott |  | CD@bott |  | Thickness | CD@bott |  | CD@bott
DLC init | 63 |  | 68 |  | DLC comsumed mainly in HM etch | DLC init | 63 |  | 68 |  | DLC init | 63 |  | 68
DLC end | 0 |  | 0 |  |  | DLC end | 0 |  | 0 |  | DLC end | 0 |  | 0
HM FP | 155 |  | 145 |  | 2nd cut HM is RLSA nit (harder) | HM FP |  |  |  |  | HM FP
HM LP | 105 |  | 30 |  | 1st cut: 450~500A HM consumed mainly by lamina 2nd cut: 1150A HM consumed by W (1/2) and "PM" (1/3) | HM LP | 110 |  | 106.6667 |  | HM LP | 73.57143 |  | 106.6667
HM end | 25 |  | 15 |  | 800-850 comsumed maninly by WL W (silicon data?) | HM end | 25 |  | 15 |  | HM end | 25 |  | 15
Stack Top CD |  | 13.5 |  | 15.3 |  | Stack Top CD |  | 18.7 |  | 19.5 | Stack Top CD |  | 19 |  | 19.2
BL W |  |  | 55 | 17.21976 |  | BL W |  |  | 55 | 21.41976 | BL W |  |  | 45 | 21.11976
BL WSiN |  |  | 5 | 17.39429 |  | BL WSiN |  |  | 5 | 21.59429 | BL WSiN |  |  | 5 | 21.29429
TEC | 13.5 | 13.97121 | 12 | 17.81315 |  | TEC | 13.5 | 19.17121 | 12 | 22.01315 | TEC | 13.5 | 19.47121 | 12 | 21.7655
WL1 | 2 | 14.04102 | 2 | 17.88296 |  | WL1 |  |  |  |  | WL1
PM | 40 | 15.43722 | 40 | 19.27915 |  | PM |  |  |  |  | PM
WL2 | 2 | 15.50703 | 2 | 19.34896 |  | WL2 |  |  |  |  | WL2
MEC | 20 | 19.20512 | 20 | 22.04705 |  | MEC |  |  |  |  | MEC
AlOx-L1 | [5 empty] | AlOx-L1 |  |  |  |  | AlOx-L1 | 0.5 | 19.48867 | 0.5 | 21.78296
SD | 16 | 19.7636 | 16 | 22.60553 |  | SD | 16 | 19.72969 | 16 | 22.57162 | SD | 22 | 20.25657 | 22 | 22.55086
AlOx-L2 | [5 empty] | AlOx-L2 |  |  |  |  | AlOx-L1 | 0.5 | 20.27403 | 0.5 | 22.56831
BE | 10 | 20.11265 |  |  |  | BE | 10 | 20.07874 |  |  | BE | 10 | 20.62307
WL WSiN | 2.5 | 20.19991 |  |  |  | WL WSiN | 2.5 | 20.166 |  |  | WL WSiN | 2.5 | 20.71034
WL W | 35 | 21.42158 |  |  |  | WL W | 35 | 21.38767 |  |  | WL W | 20 | 21.40843
Stack height | 141 |  | 152 |  |  | Stack height | 77 |  | 88 |  | Stack height | 69 |  | 85
Stack H inc HM | 296 |  | 297 |  |  | Stack H inc HM | 187 |  | 194.6667 |  | Stack H inc HM | 142.5714 |  | 191.6667
H / S for FP | 212.5 | 25.49297 | 261 | 21.65104 |  | H / S for FP |  |  |  |  | H / S for FP
H / S for LP | 246 | 19.57842 | 182 | 18.39447 |  | H / S for LP | 187 | 19.61233 | 194.6667 | 18.42838 | H / S for LP | 142.5714 | 19.59157 | 191.6667 | 18.43169
Sp AR for FP | 8.33563 |  | 12.05485 |  |  | Sp AR for FP |  |  |  |  | Sp AR for FP
Sp AR for LP | 12.56485 |  | 9.894279 |  |  | Sp AR for LP | 9.534818 |  | 10.56342 |  | Sp AR for LP | 7.277183 |  | 10.39876

## 20nm Summary
[7 empty] | 20nm 3DXP |  | 20nm SSM |  |  | READ
[7 empty] | Read | Write | Read | Write |  | 3DXP |  | SSM
| 1st Cut |  | 2nd Cut |  | Write Latency | ns | 105 | 465 | 105 | 175 |  | Lower Deck | Upper Deck | Lower Deck | Upper Deck
| 20nm 3DXP | 20nm SSM | 20nm 3DXP | 20nm SSM | Write Energy | pJ/b | 52 | 118 | 52 | 109 | WL2 | 0 | - | 0 | +
Stack height | 141 | 69 | 152 | 85 | Latency limited BW | MB/s | 4876.19 | 1101.075 | 4876.19 | 2925.714 | BL | + | + | + | -
Stack Height, inc. HM | 296 | 142.5714 | 297 | 191.6667 | Power limited BW | MB/s | 1600.962 | 799.7881 | 1600.962 | 865.8257 | WL1 | - | 0 | - | 0
Height/ Space for FP | 212.5/25.5 |  | 261/21.7
Height/ Space for LP | 246/19.6 | 142.6/19.6 | 182/18.4 | 191.7/18.4
Space AR for FP | 8.33563 |  | 12.05485 | [8 empty] | SET
Space AR for LP | 12.56485 | 7.277183 | 9.894279 | 10.39876 | [7 empty] | 3DXP |  | SSM
[12 empty] | Lower Deck | Upper Deck | Lower Deck | Upper Deck
[11 empty] | WL2 | +Vcc | - | +Vcc | +
[11 empty] | BL | + | + | + | -
[11 empty] | WL1 | - | +Vcc | - | -Vcc
RESET
[12 empty] | 3DXP |  | SSM
[12 empty] | Lower Deck | Upper Deck | Lower Deck | Upper Deck
[11 empty] | WL2 | +Vcc | - | -Vcc | 1
[11 empty] | BL | + | + | - | +
[11 empty] | WL1 | - | +Vcc | + | +Vcc

## Sheet2
|  | 20nm 3DXP |  | 20nm SSM
|  | Read | Write | Read | Write
Write Latency | ns | 105 | 465 | 105 | 175
Write Energy | pJ/b | 52 | 118 | 52 | 109
Latency limited BW | MB/s | 4876.19 | 1101.075 | 4876.19 | 2925.714
Power limited BW | MB/s | 1600.962 | 799.7881 | 1600.962 | 865.8257

## 14nm, SD-only, SSM
| 14 nm 3DXP | [5 empty] | 14 nm SD only |  |  |  |  | 14 nm SSM
| 1st Cut |  | 2nd Cut |  | Comment |  | 1st Cut |  | 2nd Cut |  |  | 1st Cut |  | 2nd Cut
| Thickness | CD@bott | Thickness | CD@bott |  |  | Thickness | CD@bott |  | CD@bott |  | Thickness | CD@bott |  | CD@bott
DLC init | 63 |  | 68 |  | DLC comsumed mainly in HM etch | DLC init | 63 |  | 68 |  | DLC init | 63 |  | 68
DLC end | 0 |  | 0 |  |  | DLC end | 0 |  | 0 |  | DLC end | 0 |  | 0
HM FP | 155 |  | 145 |  | 2nd cut HM is RLSA nit (harder) | HM FP |  |  |  |  | HM FP
HM LP | 105 |  | 30 |  | 1st cut: 450~500A HM consumed mainly by lamina 2nd cut: 1150A HM consumed by W (1/2) and "PM" (1/3) | HM LP | 110 |  | 106.6667 |  | HM LP | 73.57143 |  | 106.6667
HM end | 25 |  | 15 |  | 800-850 comsumed maninly by WL W (silicon data?) | HM end | 25 |  | 15 |  | HM end | 25 |  | 15
Stack Top CD |  | 13.5 |  | 15.3 |  | Stack Top CD |  | 18.7 |  | 19.5 | Stack Top CD |  | 19 |  | 19.2
BL W |  |  | 55 | 17.21976 |  | BL W |  |  | 55 | 21.41976 | BL W |  |  | 45 | 21.11976
BL WSiN |  |  | 5 | 17.39429 |  | BL WSiN |  |  | 5 | 21.59429 | BL WSiN |  |  | 5 | 21.29429
TEC | 13.5 | 13.97121 | 12 | 17.81315 |  | TEC | 13.5 | 19.17121 | 12 | 22.01315 | TEC | 13.5 | 19.47121 | 12 | 21.7655
WL1 | 2 | 14.04102 | 2 | 17.88296 |  | WL1 |  |  |  |  | WL1
PM | 40 | 15.43722 | 40 | 19.27915 |  | PM |  |  |  |  | PM
WL2 | 2 | 15.50703 | 2 | 19.34896 |  | WL2 |  |  |  |  | WL2
MEC | 20 | 19.20512 | 20 | 22.04705 |  | MEC |  |  |  |  | MEC
AlOx-L1 | [5 empty] | AlOx-L1 |  |  |  |  | AlOx-L1 | 0.5 | 19.48867 | 0.5 | 21.78296
SD | 16 | 19.7636 | 16 | 22.60553 |  | SD | 16 | 19.72969 | 16 | 22.57162 | SD | 22 | 20.25657 | 22 | 22.55086
AlOx-L2 | [5 empty] | AlOx-L2 |  |  |  |  | AlOx-L1 | 0.5 | 20.27403 | 0.5 | 22.56831
BE | 10 | 20.11265 |  |  |  | BE | 10 | 20.07874 |  |  | BE | 10 | 20.62307
WL WSiN | 2.5 | 20.19991 |  |  |  | WL WSiN | 2.5 | 20.166 |  |  | WL WSiN | 2.5 | 20.71034
WL W | 35 | 21.42158 |  |  |  | WL W | 35 | 21.38767 |  |  | WL W | 20 | 21.40843
Stack height | 141 |  | 152 |  |  | Stack height | 77 |  | 88 |  | Stack height | 69 |  | 85
Stack H inc HM | 296 |  | 297 |  |  | Stack H inc HM | 187 |  | 194.6667 |  | Stack H inc HM | 142.5714 |  | 191.6667
H / S for FP | 212.5 | 25.49297 | 261 | 21.65104 |  | H / S for FP |  |  |  |  | H / S for FP
H / S for LP | 246 | 19.57842 | 182 | 18.39447 |  | H / S for LP | 187 | 19.61233 | 194.6667 | 18.42838 | H / S for LP | 142.5714 | 19.59157 | 191.6667 | 18.43169
Sp AR for FP | 8.33563 |  | 12.05485 |  |  | Sp AR for FP |  |  |  |  | Sp AR for FP
Sp AR for LP | 12.56485 |  | 9.894279 |  |  | Sp AR for LP | 9.534818 |  | 10.56342 |  | Sp AR for LP | 7.277183 |  | 10.39876