## split charts (SSM)
| SWR # 7918304 | 9793612.003
Group | Grouping | Cell rev | 51/52 level Nitride seal | 51/52 level Nitride treat | 51/52 level post Ox dep2 treat | 52 BL etch clean | N wafers
1 | SSM attribute BKM (Block SWR 7891604) | SSM rev2.0 | 266A TSN 280C | DPHe 60s 250C | NO | FP clean (60s citric; 15s NH4OH) | 3
2 | Seal thk-- | SSM rev2.0 | 200A TSN 280C | DPHe 60s 250C | NO | FP clean (60s citric; 15s NH4OH) | 4
3 | Seal thk - | SSM rev2.0 | 233A TSN 280C | DPHe 60s 250C | NO | FP clean (60s citric; 15s NH4OH) | 4
4 | Seal temp - | SSM rev2.0 | 266A TSN 250C | DPHe 60s 250C | NO | FP clean (60s citric; 15s NH4OH) | 4
5 | Seal temp + | SSM rev2.0 | 266A TSN 300C | DPHe 60s 250C | NO | FP clean (60s citric; 15s NH4OH) | 4
6 | POR seal no treat | SSM rev2.0 | 266A TSN 280C | No treat | NO | FP clean (60s citric; 15s NH4OH) | 3
7 | POR seal + post Oxide dep2 treat | SSM rev2.0 | 266A TSN 280C | DPHe 60s 250C | DPHe 60s 250C | FP clean (60s citric; 15s NH4OH) | 3
25
| SWR # 7946704 | 9808752.003
Group | Grouping | Cell rev | BEC | TEC | 51 WL etch | 52 BL etch | 52 BL etch clean | N wafers
1 | TEC0; BECN1 (SSM attribute BKM Block SWR 7891604) | SSM SD 17nm | 30A/70A HUC/CNx (N5) | 150A C | POR | POR | FP clean (60s citric; 15s NH4OH) | 3
2 | TECN1 (70/80); BECN1 | SSM SD 17nm | 30A/70A HUC/CNx (N5) | 70A CNx (N5)/ 80A HUC | shorter TEC etch | W OE -0.5% | FP clean (60s citric; 15s NH4OH) | 3
3 | TECN1 (100/80); BECN1 | SSM SD 17nm | 30A/70A HUC/CNx (N5) | 100A CNx (N5)/ 80A HUC | POR | POR | FP clean (60s citric; 15s NH4OH) | 3
4 | TECN1 (120/80); BECN1 | SSM SD 17nm | 30A/70A HUC/CNx (N5) | 120A CNx (N5)/ 80A HUC | longer TEC etch | W OE +0.5% | FP clean (60s citric; 15s NH4OH) | 3
5 | TECN1 (100/80); BECN1 (30/96) | SSM SD 17nm | 30A/96A HUC/CNx (N5) | 100A CNx (N5)/ 80A HUC | scale BEC etch | POR | FP clean (60s citric; 15s NH4OH) | 3
6 | TEC0; BEC HUC1 | SSM SD 17nm | 100A HUC | 150A C | POR | POR | FP clean (60s citric; 15s NH4OH) | 3
7 | TEC0; BEC4 | SSM SD 17nm | 30A HUC + 70A 150W HBC | 150A C | POR | POR | FP clean (60s citric; 15s NH4OH) | 3
8 | TEC0; BECN1 (SSM attribute BKM Block SWR 7891604) | SSM SD 17nm | 30A/70A HUC/CNx (N5) | 150A C | POR | POR | LP clean (15s citric) | 4
25
| SWR # 7946604 | 9819882.003
Group | Grouping | Cell rev | 51 Nitride dep2 | 51 WL etch | C1 etch | 52 Nitride dep2 | 52 BL etch | C2 etch | N wafers
1 | SSM attribute BKM | SSM SD 17nm | Attribute process (350A) | Attribute process | Attribute process | Attribute process (350A) | Attribute process | Attribute process | 4
2 | SD thickness+ | SSM SD 19nm | Attribute process (350A) | SD etch +1s; W2 etch +0s | Attribute process | Attribute process (350A) | SD etch +2s | Attribute process | 3
3 | SD thickness++ | SSM SD 21nm | Attribute process (350A) | SD etch +4s; W2 etch +1s | E42SC1IN1A3_24s (+3s) | Attribute process (350A) | SD etch +4s | Scale to thick SD | 4
4 | SD thickness+++ | SSM SD 23nm | Attribute process (350A) | SD etch +8s; W2 ecth +2s | E42SC1IN1A3_24s (+3s) | 400A HM dep2 (+50A) | SD etch +7s | Scale to thick SD | 4
5 | SD thickness++++ WL op1 BL op1 | SSM SD 25nm | Attribute process (350A) | SD etch +10s; W2 ecth +2s | E42SC1IN1A3_24s (+3s) | 400A HM dep2 (+50A) | SD etch +9s | Scale to thick SD | 4
6 | SD thickness++++ WL op1 BL op2 | SSM SD 25nm | Attribute process (350A) | SD etch +10s; W2 ecth +2s | E42SC1IN1A3_24s (+3s) | 400A HM dep2 (+50A) | SD etch +7s | Scale to thick SD | 2
7 | SD thickness++++ WL op2 BL op1 | SSM SD 25nm | 400A HM dep2 (+50A) | SD etch +10s; W2 ecth +4s | E42SC1IN1A3_24s (+3s) | 400A HM dep2 (+50A) | SD etch +9s | Scale to thick SD | 2
8 | SD thickness++++ WL op2 BL op2 | SSM SD 25nm | 400A HM dep2 (+50A) | SD etch +10s; W2 ecth +4s | E42SC1IN1A3_24s (+3s) | 400A HM dep2 (+50A) | SD etch +7s | Scale to thick SD | 2
25
|  |  | 25nm SD | SD etch: 15s-->25s |  | 25nm SD | SD etch: 20s --> 29s
W2 etch: 20-->22s
| SWR # 7989104 | 9839232.003
Group | Grouping | Cell rev | BEC | TEC | 51 WL etch | C1 etch | 52 Nitride dep2 | 52 BL etch | C2 etch | N wafers
1 | SSM attribute BKM | SSM SD 17nm | 30A/70A HUC/CNx (N5) | 150A C | Attribute process | Attribute process | Attribute process (350A) | Attribute process | Attribute process | 4
2 | SD thickness+++ | SSM SD 23nm | 30A/70A HUC/CNx (N5) | 150A C | SD etch +8s; W2 ecth +2s | E42SC1IN1A3_24s (+3s) | 400A HM dep2 (+50A) | SD etch +7s | E42SC2IN1B3_23s (+3s) | 4
3 | SD thickness++++ WL op1 BL op1 | SSM SD 25nm | 30A/70A HUC/CNx (N5) | 150A C | SD etch +10s; W2 ecth +2s | E42SC1IN1A3_24s (+3s) | 400A HM dep2 (+50A) | SD etch +9s | E42SC2IN1B3_23s (+3s) | 5
4 | SD thickness++++ ; TEC0; BEC HUC1 | SSM SD 25nm | 100A HUC | 150A C | SD etch +10s; W2 ecth +2s | E42SC1IN1A3_24s (+3s) | 400A HM dep2 (+50A) | SD etch +9s | E42SC2IN1B3_23s (+3s) | 4
5 | SD thickness++++ ; TECN1 (100/80); BECN1 | SSM SD 25nm | 30A/70A HUC/CNx (N5) | 100A CNx (N5)/ 80A HUC | SD etch +10s; W2 ecth +2s | E42SC1IN1A3_24s (+3s) | 400A HM dep2 (+50A) | SD etch +9s | E42SC2IN1B3_23s (+3s) | 4
6 | SD thickness++++ ; TECN1 (70/80); BECN1 | SSM SD 25nm | 30A/70A HUC/CNx (N5) | 70A CNx (N5)/ 80A HUC | TEC etch -2s; SD etch +10s; W2 ecth +2s | E42SC1IN1A3_24s (+3s) | 400A HM dep2 (+50A) | W OE 0.5% (-0.5%); SD etch +9s | E42SC2IN1B3_23s (+3s) | 4
25
9860162.003
| SWR # 8036404 | 9862362.003
Group | Grouping | Cell rev | 51 WL etch | C1 etch | 52 Nitride dep2 | 52 BL etch (W) | 52 BL etch (SD) | 52 BL clean | C2 etch | N wafers
1 | SSM attribute BKM; 52 clean 60s Citric + 15s Ammonia | SSM SD 17nm | Attribute process | Attribute process | Attribute process (350A) | POR 12s MAX WMMP EP | Attribute process | Citric (60s); NH4OH 100:1 (15s) -- FP clean | Attribute process | 3
2 | SSM thick SD BKM; 52 clean 60s Citric + 15s Ammonia | SSM SD 25nm | SD etch +10s; W2 ecth +2s | E42SC1IN1A3_24s (+3s) | 400A HM dep2 (+50A) | POR 14s MAX WMMP EP | SD etch +9s | Citric (60s); NH4OH 100:1 (15s) -- FP clean | E42SC2IN1B3_23s (+3s) | 3
3 | SSM thick SD BKM; 52 clean 15s Citric | SSM SD 25nm | SD etch +10s; W2 ecth +2s | E42SC1IN1A3_24s (+3s) | 400A HM dep2 (+50A) | POR 14s MAX WMMP EP | SD etch +9s | Citric (15s) -- LP clean | E42SC2IN1B3_23s (+3s) | 3
4 | SSM thick SD BKM; 52 clean 30s Citric | SSM SD 25nm | SD etch +10s; W2 ecth +2s | E42SC1IN1A3_24s (+3s) | 400A HM dep2 (+50A) | POR 14s MAX WMMP EP | SD etch +9s | Citric (30s) | E42SC2IN1B3_23s (+3s) | 3
5 | SSM thick SD BKM; 52 clean 60s Citric | SSM SD 25nm | SD etch +10s; W2 ecth +2s | E42SC1IN1A3_24s (+3s) | 400A HM dep2 (+50A) | POR 14s MAX WMMP EP | SD etch +9s | Citric (60s) | E42SC2IN1B3_23s (+3s) | 3
6 | SSM thick SD BKM; 52 clean 15s Citric + 15s Dilute Ammonia | SSM SD 25nm | SD etch +10s; W2 ecth +2s | E42SC1IN1A3_24s (+3s) | 400A HM dep2 (+50A) | POR 14s MAX WMMP EP | SD etch +9s | Citric (15s); NH4OH 400:1 (15s) | E42SC2IN1B3_23s (+3s) | 3
7 | SSM thick SD BKM; 52 clean 60s Citric + 15s Dilute Ammonia | SSM SD 25nm | SD etch +10s; W2 ecth +2s | E42SC1IN1A3_24s (+3s) | 400A HM dep2 (+50A) | POR 14s MAX WMMP EP | SD etch +9s | Citric (60s); NH4OH 400:1 (15s) | E42SC2IN1B3_23s (+3s) | 3
8 | SSM thick SD BKM; 52 clean 60s Citric + 15s Ammonia | SSM SD 25nm | SD etch +10s; W2 ecth +2s | E42SC1IN1A3_24s (+3s) | 400A HM dep2 (+50A) | Alt WMMP and EP | SD etch +9s | Citric (60s); NH4OH 100:1 (15s) -- FP clean | E42SC2IN1B3_23s (+3s) | 4
TBD (Flat Carbons, 51 DE DARC, 52 BL cleans, 52 BL etch W OE TEC selective)
| 2E,3E -- drop wafers for x-section (process movie) | 51 WL etch; 52 W dep; 52 BL etch; C2 chop
| SWR # 8118304 | 9917082.003
Group | Grouping | Cell stack | AL Ox lamina | 51 Nitride dep2 | 51 WL etch | C1 etch | 52 Nitride dep2 | 52 BL etch | C2 etch | N wafers
1 | SSM SDv12 17nm Flat BECN and TEC | SSM SDv12 17nm Flat BECN and TEC | NONE | Attribute process (350A) | Attribute process 15s SD etch 15/20s W etch | Attribute process | Attribute process (350A) | Attribute process | Attribute process | 3
2 | SSM SDv4 17nm Flat BECN | SSM SDv4 17nm Flat BECN | NONE | Attribute process (350A) | Attribute process 15s SD etch 15/20s W etch | Attribute process | Attribute process (350A) | Attribute process | Attribute process | 3
3 | SSM SD 17nm; 5A AlOx laminas; etch op1 | SSM SDv4 17nm Flat BECN | 5A bot and top of SDv4 | 400A | 17s SD etch; 15/22s W etch | Attribute process | Attribute process (350A) | SD etch +2s | Attribute process | 3
4 | SSM SD 17nm; 5A AlOx laminas; etch op2 | SSM SDv4 17nm Flat BECN | 5A bot and top of SDv4 | 450A | 17s SD etch; 15/24s W etch | Attribute process | Attribute process (350A) | SD etch +2s | Attribute process | 2
5 | SSM SD 17nm; 10A AlOx laminas | SSM SDv4 17nm Flat BECN | 10A bot and top of SDv4 | 550A | 20s SD etch; 18/25s W etch | Attribute process | Attribute process (350A) | SD etch +4s | Scale to 10A AlOx? | 3
6 | SSM SD 25nm BKM | SSM SDv4 25nm Flat BECN | NONE | 400A | 25s SD etch; 15/24s W etch | E42SC1IN1A3_24s (+3s) | 400A HM dep2 (+50A) | SD etch +9s | E42SC2IN1B3_23s (+3s) | 3
7 | SSM SD 25nm; 5A AlOx laminas; etch op1 | SSM SDv4 25nm Flat BECN | 5A bot and top of SDv4 | 450A | 27s SD etch; 15/26s W etch | E42SC1IN1A3_24s (+3s) | 400A HM dep2 (+50A) | SD etch +11s | E42SC2IN1B3_23s (+3s) | 2
8 | SSM SD 25nm; 5A AlOx laminas; etch op2 | SSM SDv4 25nm Flat BECN | 5A bot and top of SDv4 | 500A | 27s SD etch; 18/25s W etch | E42SC1IN1A3_24s (+3s) | 400A HM dep2 (+50A) | SD etch +11s | E42SC2IN1B3_23s (+3s) | 3
9 | SSM SD 25nm; 10A AlOx laminas | SSM SDv4 25nm Flat BECN | 10A bot and top of SDv4 | 650A | 30s SD etch; 22/26s W etch | E42SC1IN1A3_24s (+3s) | 400A HM dep2 (+50A) | SD etch +13s | Scale to thick SD + 10A AlOx laminas? | 3
25
| SWR # 8173204 | 9897002.003
Group | Grouping | Cell stack | In Doping | 51 Nitride dep2 | 51 WL etch | C1 etch | 52 Nitride dep2 | 52 BL etch | C2 etch | N wafers
1 | SSM SDv12 17nm Flat BECN and TEC | SSM SDv12 17nm Flat BECN and TEC | NONE | Attribute process (350A) | Attribute process 15s SD etch 15/20s W etch | Attribute process | Attribute process (350A) | Attribute process | Attribute process | 3
2 | SSM SDv4 17nm Flat BECN and TEC | SSM SDv4 17nm Flat BECN and TEC | NONE | Attribute process (350A) | Attribute process 15s SD etch 15/20s W etch | Attribute process | Attribute process (350A) | Attribute process | Attribute process | 3
3 | SSM SDv4 25nm Flat BECN and TEC | SSM SDv4 25nm Flat BECN and TEC | NONE | 400A | 25s SD etch; 15/24s W etch | E42SC1IN1A3_24s (+3s) | 400A HM dep2 (+50A) | SD etch +9s | E42SC2IN1B3_23s (+3s) | 3
4 | SSM SDv4 25nm Flat BECN and TEC; atl 52 BL etch | SSM SDv4 25nm Flat BECN and TEC | NONE | 400A | 25s SD etch; 15/24s W etch | E42SC1IN1A3_24s (+3s) | 400A HM dep2 (+50A) | Alt WWMP version; SD etch +9s | E42SC2IN1B3_23s (+3s) | 4
5 | SSM SDv4 17nm 2% In Flat BECN and TEC | SSM SDv4 17nm Flat BECN and TEC | 2% In | 400A | 15s SD etch 15/22s W etch | Attribute process | Attribute process (350A) | Attribute process | Attribute process (42SC2IN1B3) | 3
6 | SSM SDv4 25nm 2% In Flat BECN and TEC | SSM SDv4 25nm Flat BECN and TEC | 2% In | 450A | 25s SD etch; 15/26s W etch | E42SC1IN1A3_24s (+3s) | 400A HM dep2 (+50A) | SD etch +9s | E42SC2IN1B3_23s (+3s) | 3
7 | SSM SDv4 17nm 5% In Flat BECN and TEC | SSM SDv4 17nm Flat BECN and TEC | 5% In | 450A | 15s SD etch 15/23s W etch | Attribute process | Attribute process (350A) | Attribute process | Attribute process (42SC2IN1B3) | 3
8 | SSM SDv4 25nm 5% In Flat BECN and TEC | SSM SDv4 25nm Flat BECN and TEC | 5% In | 500A | 25s SD etch; 15/27s W etch | E42SC1IN1A3_24s (+3s) | 400A HM dep2 (+50A) | SD etch +9s | E42SC2IN1B3_23s (+3s) | 3
25
| SWR # 8185104 | 9876602.003
Group | Grouping | Cell stack | AL Ox | 51 Nitride dep2 | 51 WL etch | C1 etch | 52 Nitride dep2 | 52 BL etch | C2 etch | N wafers
1 | SSM SDv12 17nm Flat BECN and TEC | SSM SDv12 17nm Flat BECN and TEC | NONE | Attribute process (350A) | Attribute process 15s SD etch 15/20s W etch | Attribute process | Attribute process (350A) | Attribute process | Attribute process (42SC2IN1B3) | 4
2 | SSM SD 17nm; 5A AlOx laminas; | SSM SDv4 17nm Flat BECN | 5A bot and top of SDv4 | 400A | 17s SD etch; 15/22s W etch | Attribute process | Attribute process (350A) | SD etch +2s | Attribute process (42SC2IN1B3) | 4
3 | SSM SD 17nm; 2.5% AlOx Cosputter; | SSM SDv4 17nm Flat BECN | 2.5% AlOx cosputter SDv4 | 400A | 17s SD etch; 15/22s W etch | Attribute process | Attribute process (350A) | SD etch +2s | Attribute process (42SC2IN1B3) | 4
4 | SSM SD 25nm; 2.5% AlOx Cosputter; | SSM SDv4 25nm Flat BECN | 2.5% AlOx cosputter SDv4 | 450A | 27s SD etch; 15/26s W etch | E42SC1IN1A3_24s (+3s) | 400A HM dep2 (+50A) | SD etch +11s | E42SC2IN1B3_23s (+3s) | 4
5 | SSM SD 17nm; 5% AlOx Cosputter; | SSM SDv4 17nm Flat BECN | 5% AlOx cosputter SDv4 | 400A | 19s SD etch; 15/22s W etch | Attribute process | Attribute process (350A) | SD etch +4s | Attribute process (42SC2IN1B3) | 4
6 | SSM SD 25nm; 5% AlOx Cosputter; | SSM SDv4 25nm Flat BECN | 5% AlOx cosputter SDv4 | 450A | 29s SD etch; 15/26s W etch | E42SC1IN1A3_24s (+3s) | 400A HM dep2 (+50A) | SD etch +13s | E42SC2IN1B3_23s (+3s) | 4
24
6E -- HM is 70A short (probably 4E as well)
9891612.003
| SWR # 8186504 | 9923982.003
Group | Grouping | Cell stack | 52 post CSOD CMP anneal | 69 oxide anneal | 69 VIA OXIDE DEP | 80 pass TEOS | 80 pass anneal | N wafers
1 | Anneals segmentaion: 80 only | SSM SDv12 17nm Flat BECN and TEC | NONE | NONE | POR TEOS_12.2KA_320C (23302) 1000W | POR TEOS_10KA_320C (23092) 1000W | 4h N2 300C | 3
2 | Anneals segmentaion: 69 only | SSM SDv12 17nm Flat BECN and TEC | NONE | 4h N2 300C | POR TEOS_12.2KA_320C (23302) 1000W | POR TEOS_10KA_320C (23092) 1000W | NONE | 3
3 | Anneals segmentaion: 52 only | SSM SDv12 17nm Flat BECN and TEC | 4h N2 300C | NONE | POR TEOS_12.2KA_320C (23302) 1000W | POR TEOS_10KA_320C (23092) 1000W | NONE | 3
4 | Anneals segmentaion: 52 and 69 | SSM SDv12 17nm Flat BECN and TEC | 4h N2 300C | 4h N2 300C | POR TEOS_12.2KA_320C (23302) 1000W | POR TEOS_10KA_320C (23092) 1000W | NONE | 3
5 | Anneals segmentaion: 52 and 80 | SSM SDv12 17nm Flat BECN and TEC | 4h N2 300C | NONE | POR TEOS_12.2KA_320C (23302) 1000W | POR TEOS_10KA_320C (23092) 1000W | 4h N2 300C | 3
6 | Anneals segmentaion: 52 and 69 and 80 | SSM SDv12 17nm Flat BECN and TEC | 4h N2 300C | 4h N2 300C | POR TEOS_12.2KA_320C (23302) 1000W | POR TEOS_10KA_320C (23092) 1000W | 4h N2 300C | 3
7 | 5E based TEOS dep segmentation: 69 @1600W | SSM SDv12 17nm Flat BECN and TEC | 4h N2 300C | NONE | E_23302_1600W | POR TEOS_10KA_320C (23092) 1000W | 4h N2 300C | 3
8 | 5E based TEOS dep segmentation: 80 @1600W | SSM SDv12 17nm Flat BECN and TEC | 4h N2 300C | NONE | POR TEOS_12.2KA_320C (23302) 1000W | E_23302_1600W | 4h N2 300C | 2
9 | 5E based TEOS dep segmentation: 69 and 80 @1600W | SSM SDv12 17nm Flat BECN and TEC | 4h N2 300C | NONE | E_23302_1600W | E_23302_1600W | 4h N2 300C | 2
25
| SWR # 8269504 | 9883972.003
Group | Grouping | Cell rev | 51 WL etch | 51 WL etch clean | 52 BL etch | 52 BL etch clean | N wafers
1 | SSM attribute BKM; | SSM SDv12 17nm Flat BECN and TEC | Attribute process | Citric (15s) -- attribute process | Attribute process | Citric (60s); NH4OH 100:1 (15s) -- attribute process | 4
2 | 52 BL etch O2 flash | SSM SDv12 17nm Flat BECN and TEC | Attribute process | Citric (15s) -- attribute process | Attribute process + O2 flash | Citric (60s); NH4OH 100:1 (15s) -- attribute process | 3
3 | 52 BL etch 60s Citric clean | SSM SDv12 17nm Flat BECN and TEC | Attribute process | Citric (15s) -- attribute process | Attribute process | Citric (60s) | 3
4 | 52 BL etch O2 flash and 60s Citric clean | SSM SDv12 17nm Flat BECN and TEC | Attribute process | Citric (15s) -- attribute process | Attribute process + O2 flash | Citric (60s) | 4
5 | 51 WL etch 60s Citric clean | SSM SDv12 17nm Flat BECN and TEC | Attribute process | Citric (60s) | Attribute process | Citric (60s); NH4OH 100:1 (15s) -- attribute process | 3
6 | 51 WL etch 60s Citric +15s NH4OH 100:1 clean | SSM SDv12 17nm Flat BECN and TEC | Attribute process | Citric (60s); NH4OH 100:1 (15s) | Attribute process | Citric (60s); NH4OH 100:1 (15s) -- attribute process | 3
20
| SWR # 8301704 | 9934352.003
Group | Grouping | Cell rev | DARC dep | Carbon dep | 51 WL Spacer etch | 51 WL etch | N wafers
1 | SSM attribute BKM; | SSM SDv12 17nm Flat BECN and TEC | POR 200A | DLCU_630A_275C | POR | Attribute process | 3
2 | Insitu FX spacer-etch 1st cut | SSM SDv12 17nm Flat BECN and TEC | 225A | DLCU_630A_275C | Insitu FX spacer-etch | like attribute WL etch | 5 | targeting AUTOSTEM
3 | Insitu FX spacer-etch 1st cut with alt TEC etch | SSM SDv12 17nm Flat BECN and TEC | 225A | DLCU_630A_275C | Insitu FX spacer-etch | Modified TEC etch CD= | 4
4 | Insitu FX spacer-etch 1st cut with alt TEC etch and adjusted Carbon thickness CD+ | SSM SDv12 17nm Flat BECN and TEC | 225A | DLCU_400A_275C | Insitu FX spacer-etch | Modified TEC etch CD+ | 3
5 | Insitu FX spacer-etch 1st cut with alt TEC etch and adjusted Carbon thickness CD= | SSM SDv12 17nm Flat BECN and TEC | 225A | DLCU_400A_275C | Insitu FX spacer-etch | Modified TEC etch CD= | 5 | targeting AUTOSTEM
6 | Insitu FX spacer-etch 1st cut with alt TEC etch and adjusted Carbon thickness CD- | SSM SDv12 17nm Flat BECN and TEC | 225A | DLCU_400A_275C | Insitu FX spacer-etch | Modified TEC etch CD- | 3
23
| SWR # 8306704 | 9942592.003
Group | Grouping | SD | BEC | Seal 1st cut | Seal 2nd cut | N wafers
1 | SSM attribute BKM; | SSM SDv12 17nm | 30A/70A HUC/CNx (N5) flat magnet POR | PPTSN_266A_280C_REVE POR | PPTSN_266A_280C_REVE POR | 4
2 | ISN4C seal | SSM SDv12 17nm | 30A/70A HUC/CNx (N5) flat magnet POR | ISN4C 266A 280C | ISN4C 266A 280C | 4
3 | ISN4B seal | SSM SDv12 17nm | 30A/70A HUC/CNx (N5) flat magnet POR | ISN4B 266A 280C | ISN4B 266A 280C | 4
4 | HiK seal 2nd cut | SSM SDv12 17nm | 30A/70A HUC/CNx (N5) flat magnet POR | PPTSN_266A_280C_REVE POR | 166A TSN + 25A AlOx + 2L XP8 Ox | 5
5 | 30A HUC + 70A HBC BEC | SSM SDv12 17nm | 30A HUC + 70A 150W HBC flat magnet | PPTSN_266A_280C_REVE POR | PPTSN_266A_280C_REVE POR | 4
6 | 30A HUC + 70A HBC BEC on SDv4 | SSM SDv4 17nm | 30A HUC + 70A 150W HBC flat magnet | PPTSN_266A_280C_REVE POR | PPTSN_266A_280C_REVE POR | 4
25
| SWR # 8357704 | 9954312.003
Group | Grouping | Cell stack | AlOx lmaina | 51 Nitride dep2 | 51 WL etch (Insitu Spacer) | C1 etch | 52 Nitride dep2 | 52 BL etch | C2 etch (Rev4 flow) | N wafers
1 | SSM SDv12 17nm Flat BECN and TEC | SSM SDv12 17nm Flat BECN and TEC | NONE | Attribute process (350A) | 10 mT/300Vb/6s TEC etch 15sccm SO2 15s SD etch 15/20s W etch | Attribute process | Attribute process (350A) | Attribute process | Attribute process (42SC2IN1B3) | 4
2 | SSM SDv12 17nm no In; No SO2 SD etch | SSM SDv12 17nm Flat BECN and TEC | NONE | Attribute process (350A) | 10 mT/300Vb/6s TEC etch; No SO2 15s SD etch 15/20s W etch | Attribute process | Attribute process (350A) | Attribute process | Attribute process (42SC2IN1B3) | 4
3 | SSM SDv4 25nm 2% In 15sccm SO2 reference | SSM SDv4 25nm Flat BECN and TEC | 2% In | 450A | old POR TEC etch; 15sccm SO2 25s SD etch 15/26s W etch | E42SC1IN1A3_24s (+3s) | 400A HM dep2 (+50A) | SD etch +9s | E42SC2IN1B3_23s (+3s) | 4
4 | SSM SDv4 25nm 2% In No SO2 SD etch | SSM SDv4 25nm Flat BECN and TEC | 2% In | 450A | 10 mT/300Vb/6s TEC etch; No SO2 25s SD etch 15/26s W etch | E42SC1IN1A3_24s (+3s) | 400A HM dep2 (+50A) | SD etch +9s | E42SC2IN1B3_23s (+3s) | 4
5 | SSM SDv4 25nm 5% In no SO2 SD etch | SSM SDv4 25nm Flat BECN and TEC | 5% In | 450A | 10 mT/300Vb/6s TEC etch; No SO2 25s SD etch 15/26s W etch | E42SC1IN1A3_24s (+3s) | 400A HM dep2 (+50A) | SD etch +9s | E42SC2IN1B3_23s (+3s) | 4
6 | SSM SDv4 25nm 5% In no SO2 SD etch with W etch + | SSM SDv4 25nm Flat BECN and TEC | 5% In | 500A | 10 mT/300Vb/6s TEC etch; No SO2 25s SD etch 15/28s W etch | E42SC1IN1A3_24s (+3s) | 400A HM dep2 (+50A) | SD etch +9s | E42SC2IN1B3_23s (+3s) | 5 |  | AUTOSTEM
25
| SWR # 8367604 | 9982142.003
Group | Grouping | Cell stack | Al Ox lamina | 51 Nitride dep2 | 51 WL etch (Insitu Spacer) | C1 etch | 52 Nitride dep2 | 52 BL etch | C2 etch (Rev4 flow) | N wafers
1 | SSM SDv12 17nm Flat BECN and TEC | SSM SDv12 17nm Flat BECN and TEC | NONE | Attribute process (350A) | 15sccm SO2 15s SD etch 15/20s W etch | Attribute process | Attribute process (350A) | Attribute process | Attribute process (42SC2IN1B3) | 3
2 | SSM SD 17nm; 5A AlOx lamina top and bot | SSM SDv4 17nm Flat BECN | 5A bot and top of SDv4 | 450A | 17s SD etch; 15/24s W etch | Attribute process | Attribute process (350A) | SD etch +2s | Attribute process (42SC2IN1B3) | 3
3 | SSM SD 17nm; 5A AlOx lamina top | SSM SDv4 17nm Flat BECN | 5A top of SDv4 | Attribute process (350A) | 17s SD etch; 15/20s W etch | Attribute process | Attribute process (350A) | SD etch +2s | Attribute process (42SC2IN1B3) | 3
4 | SSM SD 17nm; 5A AlOx lamina bot | SSM SDv4 17nm Flat BECN | 5A bottom of SDv4 | 450A | 17s SD etch; 15/24s W etch | Attribute process | Attribute process (350A) | SD etch +2s | Attribute process (42SC2IN1B3) | 3
5 | SSM SDv4 22nm Flat BECN | SSM SDv4 22nm Flat BECN | NONE | 400A | 21s SD etch; 15/22s W etch | E42SC1IN1A3_24s (+3s) | 400A HM dep2 (+50A) | SD etch +5s | E42SC2IN1B3_23s (+3s) | 3
6 | SSM SD 22nm; 5A AlOx lamina top and bot | SSM SDv4 22nm Flat BECN | 5A bot and top of SDv4 | 500A | 23s SD etch; 18/25s W etch | E42SC1IN1A3_24s (+3s) | 400A HM dep2 (+50A) | SD etch +7s | E42SC2IN1B3_23s (+3s) | 4 |  | AUTOSTEM
7 | SSM SD 22nm; 5A AlOx lamina top | SSM SDv4 22nm Flat BECN | 5A top of SDv4 | 400A | 23s SD etch; 15/22s W etch | E42SC1IN1A3_24s (+3s) | 400A HM dep2 (+50A) | SD etch +7s | E42SC2IN1B3_23s (+3s) | 3
8 | SSM SD 22nm; 5A AlOx lamina bot | SSM SDv4 22nm Flat BECN | 5A bottom of SDv4 | 500A | 23s SD etch; 18/25s W etch | E42SC1IN1A3_24s (+3s) | 400A HM dep2 (+50A) | SD etch +7s | E42SC2IN1B3_23s (+3s) | 3
25
| SWR # 8412604 | 9971352.003
Group | Grouping | Cell stack | Al Ox lamina or In doping | 51 Nitride dep2 | 51 WL etch (Insitu Spacer) | C1 etch | 52 Nitride dep2 | 52 BL etch | C2 etch (Rev4 flow) | N wafers
1 | SSM SDv12 17nm Flat BECN and TEC | SSM SDv12 17nm Flat BECN and TEC | NONE | Attribute process (350A) | 15s SD etch 15sccm SO2; 15/20s W etch | Attribute process | Attribute process (350A) | Attribute process | Attribute process (42SC2IN1B3) | 3
2 | SSM SDv4 17nm 2% In reference | SSM SDv4 17nm Flat BECN and TEC | 2% In | 400A | 15s SD etch 15sccm SO2; 15/22s W etch | Attribute process | Attribute process (350A) | Attribute process | Attribute process (42SC2IN1B3) | 3
3 | SSM SDv4 17nm 2% In | SSM SDv4 17nm Flat BECN and TEC | 2% In | Attribute process (350A) | 15s SD etch no SO2; 15/20s W etch | Attribute process | Attribute process (350A) | Attribute process | Attribute process (42SC2IN1B3) | 3
4 | SSM SD 17nm; 5A AlOx lamina top and bot | SSM SDv4 17nm Flat BECN and TEC | 5A bot and top of SDv4 | 450A | 17s SD etch 15sccm SO2; 15/24s W etch | Attribute process | Attribute process (350A) | SD etch +2s | Attribute process (42SC2IN1B3) | 3
5 | SSM SD 22nm; 5A AlOx lamina top and bot | SSM SDv4 22nm Flat BECN and TEC | 5A bot and top of SDv4 | 550A | 23s SD etch 15sccm SO2; 18/25s W etch | E42SC1IN1A3_24s (+3s) | 400A HM dep2 (+50A) | SD etch +7s | E42SC2IN1B3_23s (+3s) | 3 |  | AUTOSTEM
6 | SSM SDv4 17nm 2% In with extra airbreak | SSM SDv4 17nm Flat BECN and TEC | 2% In | Attribute process (350A) | 15s SD etch no SO2; 15/20s W etch | Attribute process | Attribute process (350A) | Attribute process | Attribute process (42SC2IN1B3) | 3
7 | SSM SD 17nm 2% In; 5A AlOx lamina top and bot dual airbreak | SSM SDv4 17nm Flat BECN and TEC | 5A bot and top of SDv4; 2% In | 450A | 17s SD etch no SO2; 15/24s W etch | Attribute process | Attribute process (350A) | SD etch +2s | Attribute process (42SC2IN1B3) | 3
8 | SSM SD 22nm 2% In; 5A AlOx lamina top and bot dual airbreak | SSM SDv4 22nm Flat BECN and TEC | 5A bot and top of SDv4; 2% In | 550A | 23s SD etch no SO2; 18/25s W etch | E42SC1IN1A3_24s (+3s) | 400A HM dep2 (+50A) | SD etch +7s | E42SC2IN1B3_23s (+3s) | 3 |  | AUTOSTEM
24
| SWR # 8413404 | 9962362.003 | 24 wafesr in the lot
Group | Grouping | Cell stack | Al Ox lamina or In doping | 51 Nitride dep2 | 51 WL etch (Insitu) | C1 etch | 52 Nitride dep2 | 52 BL etch | C2 etch (Rev4 flow) | N wafers
1 | SSM SDv12 17nm Flat BECN and TEC | SSM SDv12 17nm Flat BECN and TEC | NONE | Attribute process (350A) | 15s SD etch 15sccm SO2; 15/20s W etch | Attribute process | Attribute process (350A) | Attribute process | Attribute process (42SC2IN1B3) | 3
2 | SSM SDv4 17nm 2% In | SSM SDv4 17nm Flat BECN and TEC | 2% In | Attribute process (350A) | 15s SD etch no SO2; 15/20s W etch | Attribute process | Attribute process (350A) | Attribute process | Attribute process (42SC2IN1B3) | 3
3 | SSM SDv4 22nm 2% In | SSM SDv4 22nm Flat BECN and TEC | 2% In | 400A | 21s SD etch no SO2; 15/22s W etch | E42SC1IN1A3_24s (+3s) | 400A HM dep2 (+50A) | SD etch +5s | E42SC2IN1B3_23s (+3s) | 3
4 | SSM SDv4 22nm 2% In with dual airbreak | SSM SDv4 22nm Flat BECN and TEC | 2% In | 400A | 21s SD etch no SO2; 15/22s W etch | E42SC1IN1A3_24s (+3s) | 400A HM dep2 (+50A) | SD etch +5s | E42SC2IN1B3_23s (+3s) | 3
5 | SSM SD 17nm 2% In; 5A AlOx lamina bot single airbreak | SSM SDv4 17nm Flat BECN and TEC | 5A bot of SDv4; 2% In | 450A | 17s SD etch no SO2; 15/24s W etch | Attribute process | Attribute process (350A) | SD etch +2s | Attribute process (42SC2IN1B3) | 3
6 | SSM SD 22nm 2% In; 5A AlOx lamina bot single airbreak | SSM SDv4 22nm Flat BECN and TEC | 5A bot of SDv4; 2% In | 550A | 23s SD etch no SO2; 18/25s W etch | E42SC1IN1A3_24s (+3s) | 400A HM dep2 (+50A) | SD etch +7s | E42SC2IN1B3_23s (+3s) | 3
7 | SSM SD 17nm 2% In; 5A AlOx lamina top and bot dual airbreak | SSM SDv4 17nm Flat BECN and TEC | 5A bot and top of SDv4; 2% In | 450A | 17s SD etch no SO2; 15/24s W etch | Attribute process | Attribute process (350A) | SD etch +2s | Attribute process (42SC2IN1B3) | 3
8 | SSM SD 22nm 2% In; 5A AlOx lamina top and bot dual airbreak | SSM SDv4 22nm Flat BECN and TEC | 5A bot and top of SDv4; 2% In | 550A | 23s SD etch no SO2; 18/25s W etch | E42SC1IN1A3_24s (+3s) | 400A HM dep2 (+50A) | SD etch +7s | E42SC2IN1B3_23s (+3s) | 2 |  | AUTOSTEM
23
Using the PV Sputter might cause a hiccup but no processing issues. You might have Process Code changed to FS before you head into deviations then back to 29 after - would prevent any Holds.
| Add attribute EXCLUDE FROM LMS = CONV-62579 |  | 4220-52 SPACER OXIDE RETRIM DEP
| Remove attribute EXCLUDE FROM LMS = CONV-62579 |  | 1220-52 BL LP DRY ETCH SCATTE
| SWR # 8437904 | 9987322.003
Group | Grouping | Cell stack | Al Ox lamina or In doping | 51 Nitride dep2 | 51 WL etch (Insitu Spacer) | C1 etch | 52 Nitride dep2 | 52 BL etch | C2 etch (Rev4 flow) | N wafers
1 | SSM SDv12 17nm control on POR mask set | SSM SDv12 17nm Flat BECN and TEC | NONE | Attribute process (350A) | 15s SD etch 15sccm SO2; 15/20s W etch | Attribute process | Attribute process (350A) | Attribute process | Attribute process (42SC2IN1B3) | 2
2 | SSM SDv12 17nm control on NEW mask set | SSM SDv12 17nm Flat BECN and TEC | NONE | Attribute process (350A) | 15s SD etch 15sccm SO2; 15/20s W etch | Attribute process | Attribute process (350A) | Attribute process | Attribute process (42SC2IN1B3) | 4
3 | SSM SDv12 17nm control on NEW mask set | SSM SDv12 17nm Flat BECN and TEC | NONE | Attribute process (350A) | 15s SD etch 15sccm SO2; 15/20s W etch | Attribute process | Attribute process (350A) | Attribute process + O2 flash | Attribute process (42SC2IN1B3) | 4
4 | SSM SDv4 17nm 2% In on NEW mask set | SSM SDv4 17nm Flat BECN and TEC | 2% In | Attribute process (350A) | 15s SD etch no SO2; 15/20s W etch | Attribute process | Attribute process (350A) | Attribute process | Attribute process (42SC2IN1B3) | 4
5 | SSM SDv4 17nm 2% In on NEW mask set | SSM SDv4 17nm Flat BECN and TEC | 2% In | Attribute process (350A) | 15s SD etch no SO2; 15/20s W etch | Attribute process | Attribute process (350A) | Attribute process + O2 flash | Attribute process (42SC2IN1B3) | 4
| SWR # 8440304 | 9987322.013
Group | Grouping | Cell stack | Al Ox lamina or In doping | 51 Nitride dep2 | 51 WL etch (Insitu Spacer) | C1 etch | 52 Nitride dep2 | 52 BL etch (Insitu) | C2 etch (Rev5 adj.) | N wafers
1 | SXP control on POR mask set | SXP CELLREV5 POR | NA | NA | NA | NA | NA | NA | NA | 2
2 | SXP control on NEW mask set | SXP CELLREV5 POR | NA | NA | NA | NA | NA | NA | NA | 5
25
| SWR # 8527404 | 0024682.003
Group | Grouping | Cell stack | AlOx lamina In doped | 51 Nitride dep2 | 51 WL etch (Insitu) | C1 etch | 52 Nitride dep2 | 52 BL etch (Insitu) | C2 etch (Rev4 flow) | N wafers
1 | SSM SDv12 17nm preudo-control on small target | SSM SDv12 17nm Flat BECN and TEC | NONE | Attribute process (350A) | 15s SD etch 15sccm SO2; 15/20s W etch | Attribute process (42SC1IN1A3) | Attribute process (350A) | Attribute process (42S52IN1B1) | Attribute process (42SC2IN1B3) | 3
2 | SSM SDv12 17nm 2% In | SSM SDv12 17nm Flat BECN and TEC | 2% In | Attribute process (350A) | 15s SD etch no SO2; 15/20s W etch | Attribute process (42SC1IN1A3) | Attribute process (350A) | Attribute process (42S52IN1B1) | Attribute process (42SC2IN1B3) | 3
3 | SSM SDv12 22nm 2% In | SSM SDv12 22nm Flat BECN and TEC | 2% In | 400A | 21s SD etch no SO2; 15/22s W etch | E42SC1IN1A3_24s (+3s) | 400A HM dep2 (+50A) | SD etch +5s | E42SC2IN1B3_23s (+3s) | 4
4 | SSM SDv12 22nm 4% In | SSM SDv12 22nm Flat BECN and TEC | 4% In | 400A | 21s SD etch no SO2; 15/22s W etch | E42SC1IN1A3_24s (+3s) | 400A HM dep2 (+50A) | SD etch +5s | E42SC2IN1B3_23s (+3s) | 4
5 | SSM SDv12 22nm 4% In; 2-step WL etch CD- | SSM SDv12 22nm Flat BECN and TEC | 4% In | 550A | 60C ESC, 30sccm CH2F4 at SIN 21s SD etch no SO2; 2-step etch 20/20s W etch | E42SC1IN1A3_24s (+3s) | 400A HM dep2 (+50A) | SD etch +5s | E42SC2IN1B3_23s (+3s) | 4
6 | SSM SDv12 22nm 4% In; 2-step WL etch CD-- | SSM SDv12 22nm Flat BECN and TEC | 4% In | 500A | 60C ESC, 30sccm CH2F4 at SIN; +8s SIN OE 21s SD etch no SO2; 2-step etch 20/18s W etch | E42SC1IN1A3_24s (+3s) | 400A HM dep2 (+50A) | SD etch +5s | E42SC2IN1B3_23s (+3s) | 4
7 | SSM SDv12 22nm 2% In; 5A AlOx lamina top and bot | SSM SDv12 22nm Flat BECN and TEC | 5A T&B of SD; 2% In | 550A | 23s SD etch no SO2; 18/25s W etch | E42SC1IN1A3_24s (+3s) | 400A HM dep2 (+50A) | SD etch +7s | E42SC2IN1B3_23s (+3s) | 3 |  | AUTOSTEM
25
| SWR # 8527304 | 0028832.003
Group | Grouping | Cell stack | AlOx lamina In doped | 51 Nitride dep2 | 51 WL etch (insitu) | C1 etch | 52 Nitride dep2 | 52 BL etch (Insitu) | C2 etch | N wafers
1 | SSM SDv12 17nm control (large target) on POR mask set | SSM SDv12 17nm Flat BECN and TEC | NONE | Attribute process (350A) | 15s SD etch 15sccm SO2; 15/20s W etch | Attribute process (42SC1IN1A3) | Attribute process (350A) | Attribute process (42S52IN1B1) | Attribute process (42SC2IN1B3) | 5
2 | SSM SDv12 17nm control (large target) on NEW mask set | SSM SDv12 17nm Flat BECN and TEC | NONE | Attribute process (350A) | 15s SD etch 15sccm SO2; 15/20s W etch | Attribute process (42SC1IN1A3) | Attribute process (350A) | Attribute process (42S52IN1B1) | Attribute process (42SC2IN1B3) | 3
3 | SSM SDv12 17nm 2% In on NEW mask set | SSM SDv12 17nm Flat BECN and TEC | 2% In | Attribute process (350A) | 15s SD etch no SO2; 15/20s W etch | Attribute process (42SC1IN1A3) | Attribute process (350A) | Attribute process (42S52IN1B1) | Attribute process (42SC2IN1B3) | 3
4 | SSM SDv12 22nm 2% In on NEW mask set | SSM SDv12 22nm Flat BECN and TEC | 2% In | 400A | 21s SD etch no SO2; 15/22s W etch | E42SC1IN1A3_24s (+3s) | 400A HM dep2 (+50A) | SD etch +5s | E42SC2IN1B3_23s (+3s) | 4
5 | SSM SDv12 17nm 2% In; on NEW mask set; 5A AlOx lamina top and bot | SSM SDv12 17nm Flat BECN and TEC | 5A T&B of SD; 2% In | 450A | 17s SD etch no SO2; 15/24s W etch | Attribute process (42SC1IN1A3) | Attribute process (350A) | SD etch +2s | Attribute process (42SC2IN1B3) | 3
6 | SSM SDv12 22nm 2% In on NEW mask set; 5A AlOx lamina top and bot | SSM SDv12 22nm Flat BECN and TEC | 5A T&B of SD; 2% In | 550A | 23s SD etch no SO2; 18/25s W etch | E42SC1IN1A3_24s (+3s) | 400A HM dep2 (+50A) | SD etch +7s | E42SC2IN1B3_23s (+3s) | 3
7 | SSM SDv12 22nm 2% In on NEW mask set; 5A AlOx lamina top and bot; 2-step WL etch CD- | SSM SDv12 22nm Flat BECN and TEC | 5A T&B of SD; 2% In | 550A | 60C ESC, 30sccm CH2F4 at SIN 23s SD etch no SO2; 2-step etch 20/21s W etch | E42SC1IN1A3_24s (+3s) | 400A HM dep2 (+50A) | SD etch +7s | E42SC2IN1B3_23s (+3s) | 4
75
| SWR # 8650404 | 0030002.003
Group | Grouping | Cell stack | AlOx lamina In doped | 51 Nitride dep2 | 51 WL etch (insitu) | C1 etch | 52 Nitride dep2 | 52 BL etch (Insitu) | C2 etch | N wafers
1 | SSM SDv12 17nm pseudo-control on small target | SSM SDv12 17nm Flat BECN and TEC | NONE | Attribute process (350A) | 15s SD etch 15sccm SO2; 15/20s W etch | Attribute process (42SC1IN1A3) | Attribute process (350A) | Attribute process (42S52IN1B1) | Attribute process (42SC2IN1B3) | 5
2 | SSM SDv12 22nm 2% In; 5A AlOx lamina T&B; 2-step WL etch CD-; on NEW mask set | SSM SDv12 22nm Flat BECN and TEC | 5A T&B of SD; 2% In | 550A | 60C ESC, 30sccm CH2F4 at SIN 23s SD etch no SO2; 2-step etch 20/21s W etch | E42SC1IN1A3_24s (+3s) | 400A HM dep2 (+50A) | SD etch +7s | E42SC2IN1B3_23s (+3s) | 5
3 | SSM SDv12 22nm 2% In; 5A AlOx lamina T&B; 2-step WL etch CD--; on NEW mask set | SSM SDv12 22nm Flat BECN and TEC | 5A T&B of SD; 2% In | 500A | 60C ESC, 30sccm CH2F4 at SIN; +8s SIN OE 23s SD etch no SO2; 2-step etch 20/19s W etch | E42SC1IN1A3_24s (+3s) | 400A HM dep2 (+50A) | SD etch +7s | E42SC2IN1B3_23s (+3s) | 5
4 | SSM SDv12 25nm 2% In; 5A AlOx lamina T&B; 2-step WL etch CD--; on NEW mask set | SSM SDv12 25nm Flat BECN and TEC | 5A T&B of SD; 2% In | 550A | 60C ESC, 30sccm CH2F4 at SIN; +8s SIN OE 27s SD etch no SO2; 2-step etch 20/21s W etch | E42SC1IN1A3_25s (+4s) | 400A HM dep2 (+50A) | SD etch +9s | E42SC2IN1B3_24s (+4s) | 5
5 | SSM SDv12 28nm 2% In; 5A AlOx lamina T&B; 2-step WL etch CD--; on NEW mask set | SSM SDv12 28nm Flat BECN and TEC | 5A T&B of SD; 2% In | 600A | 60C ESC, 30sccm CH2F4 at SIN; +8s SIN OE 32s SD etch no SO2; 2-step etch 20/21s W etch | E42SC1IN1A3_26s (+5s) | 400A HM dep2 (+50A) | SD etch +12s | E42SC2IN1B3_25s (+5s) | 5
25
| SWR # 8678904 | 0040242.003
Group | Grouping | Cell stack | AlOx lamina In doped | 51 Nitride dep2 | 51 WL etch (insitu) | C1 etch | 52 Nitride dep2 | 52 BL etch (Insitu) | C2 etch | N wafers
1 | SSM SDv12 17nm 4% In; 5A AlOx lamina T&B; on NEW mask set; | SSM SDv12 17nm Flat BECN and TEC | 5A T&B of SD; 4% In | 450A | 17s SD etch no SO2; 15/24s W etch | Attribute process (42SC1IN1A3) | Attribute process (350A) | SD etch +2s | Attribute process (42SC2IN1B3) | 5
2 | SSM SDv12 22nm 2% In; 5A AlOx lamina T&B; on NEW mask set | SSM SDv12 22nm Flat BECN and TEC | 5A T&B of SD; 2% In | 550A | 23s SD etch no SO2; 18/25s W etch | E42SC1IN1A3_24s (+3s) | 400A HM dep2 (+50A) | SD etch +7s | E42SC2IN1B3_23s (+3s) | 5
3 | SSM SDv12 22nm 4% In; 5A AlOx lamina T&B; on NEW mask set | SSM SDv12 22nm Flat BECN and TEC | 5A T&B of SD; 4% In | 550A | 23s SD etch no SO2; 18/25s W etch | E42SC1IN1A3_24s (+3s) | 400A HM dep2 (+50A) | SD etch +7s | E42SC2IN1B3_23s (+3s) | 5
4 | SSM SDv12 25nm 2% In; 5A AlOx lamina T&B; on NEW mask set | SSM SDv12 25nm Flat BECN and TEC | 5A T&B of SD; 2% In | 600A | 27s SD etch no SO2; 20/25s W etch | E42SC1IN1A3_25s (+4s) | 400A HM dep2 (+50A) | SD etch +9s | E42SC2IN1B3_24s (+4s) | 5
5 | SSM SDv12 25nm 4% In; 5A AlOx lamina T&B; on NEW mask set | SSM SDv12 25nm Flat BECN and TEC | 5A T&B of SD; 4% In | 600A | 27s SD etch no SO2; 20/25s W etch | E42SC1IN1A3_25s (+4s) | 400A HM dep2 (+50A) | SD etch +9s | E42SC2IN1B3_24s (+4s) | 5
25
List of A1 lots
0134212.002
| 0127112.002 | A1 BU
0120232.002
| 0104052.002 | A1 lead
| SWR # 8748504 | 0104052.023
Group | Grouping | Cell stack | AlOx lamina In doped | 51 Nitride dep2 | 51 WL etch (insitu) | C1 etch | 52 Nitride dep2 | 52 BL etch (Insitu) | C2 etch | N wafers
1 | SSM SDv12 22nm 2% In; 5A AlOx T&B; | SSM SDv12 22nm Flat BECN and TEC | 5A T&B of SD; 2% In | 550A | 23s SD etch no SO2; 18/25s W etch | E42SC1IN1A3_24s (+3s) | 400A HM dep2 (+50A) | SD etch +7s | E42SC2IN1B3_23s (+3s) | 3
2 | SSM SDv12 25nm 2% In; 5A AlOx T&B; | SSM SDv12 25nm Flat BECN and TEC | 5A T&B of SD; 2% In | 650A | 27s SD etch no SO2; 20/25s W etch | E42SC1IN1A3_25s (+4s) | 400A HM dep2 (+50A) | SD etch +9s | E42SC2IN1B3_24s (+4s) | 3
3 | SSM SDv12 22nm 2% In; WL etch with SO2 | SSM SDv12 22nm Flat BECN and TEC | 2% In | 400A | 21s SD etch 15sccm SO2; 15/22s W etch | E42SC1IN1A3_24s (+3s) | 400A HM dep2 (+50A) | SD etch +5s | E42SC2IN1B3_23s (+3s) | 4
4 | SSM SDv12 22nm 2% In | SSM SDv12 22nm Flat BECN and TEC | 2% In | 400A | 21s SD etch no SO2; 15/22s W etch | E42SC1IN1A3_24s (+3s) | 400A HM dep2 (+50A) | SD etch +5s | E42SC2IN1B3_23s (+3s) | 4
5 | SSM SDv12 25nm 2% In; WL etch with SO2 | SSM SDv12 25nm Flat BECN and TEC | 2% In | 500A | 25s SD etch 15sccm SO2; 15/26s W etch | E42SC1IN1A3_24s (+3s) | 400A HM dep2 (+50A) | SD etch +7s | E42SC2IN1B3_23s (+3s) | 4
6 | SSM SDv12 25nm 2% In | SSM SDv12 25nm Flat BECN and TEC | 2% In | 500A | 25s SD etch no SO2; 15/26s W etch | E42SC1IN1A3_24s (+3s) | 400A HM dep2 (+50A) | SD etch +7s | E42SC2IN1B3_23s (+3s) | 3
21
| SWR # 8777004 | 0021582.003
Group | Grouping | Cell stack | AlOx lamina In doped | Etch process | Post 52 Nitride Dep2 | post 52 Nit3 DPHe treat | 69 TEOS STRESS | 69 oxide anneal | 80 pass anneal | N wafers
1 | SSM BKM | SSM SDv12 22nm Flat BECN and TEC | 5A T&B of SD; 2% In | Block SWR 8776804 | NONE (POR) | NONE (POR) | 1000W (POR) | NONE (POR) | 4h N2 310C (POR) | 3
2 | 80 pass - ; 69 anneal + (H2) | SSM SDv12 22nm Flat BECN and TEC | 5A T&B of SD; 2% In | Block SWR 8776804 | NONE (POR) | NONE (POR) | 1000W (POR) | 4h H2 310C | NONE | 2
3 | 80 pass - ; 69 anneal + (N2) | SSM SDv12 22nm Flat BECN and TEC | 5A T&B of SD; 2% In | Block SWR 8776804 | NONE (POR) | NONE (POR) | 1000W (POR) | 4h N2 310C | NONE | 2
4 | 80 pass - ; 69 anneal - | SSM SDv12 22nm Flat BECN and TEC | 5A T&B of SD; 2% In | Block SWR 8776804 | NONE (POR) | NONE (POR) | 1000W (POR) | NONE | NONE | 2
5 | 69 TEOS stress + | SSM SDv12 22nm Flat BECN and TEC | 5A T&B of SD; 2% In | Block SWR 8776804 | NONE (POR) | NONE (POR) | 1600W | NONE (POR) | 4h N2 310C (POR) | 2
6 | 69 TEOS stress + ; 80 pass - ; 69 anneal + (H2) | SSM SDv12 22nm Flat BECN and TEC | 5A T&B of SD; 2% In | Block SWR 8776804 | NONE (POR) | NONE (POR) | 1600W | 4h H2 310C | NONE | 2
7 | 69 TEOS stress + ; 80 pass - ; 69 anneal - | SSM SDv12 22nm Flat BECN and TEC | 5A T&B of SD; 2% In | Block SWR 8776804 | NONE (POR) | NONE (POR) | 1600W | NONE (POR) | NONE | 3
8 | 52 Nitride dep2 and Nitride dep3 RLSA treat | SSM SDv12 22nm Flat BECN and TEC | 5A T&B of SD; 2% In | Block SWR 8776804 | 375C, 80sec RLSA | 375C, 80sec RLSA | 1000W (POR) | NONE (POR) | 4h N2 310C (POR) | 3
9 | 52 Nitride dep2 RLSA treat | SSM SDv12 22nm Flat BECN and TEC | 5A T&B of SD; 2% In | Block SWR 8776804 | 375C, 80sec RLSA | NONE (POR) | 1000W (POR) | NONE (POR) | 4h N2 310C (POR) | 3
10 | 52 Nitride dep3 RLSA treat | SSM SDv12 22nm Flat BECN and TEC | 5A T&B of SD; 2% In | Block SWR 8776804 | NONE (POR) | 375C, 80sec RLSA | 1000W (POR) | NONE (POR) | 4h N2 310C (POR) | 3
25
| SWR # 8820704 | 0127112.003
Group | Grouping | Cell stack | AlOx lamina In doped | 51 Nitride dep2 | 51 WL etch (insitu) | C1 etch | 52 Nitride dep2 | 52 BL etch (Insitu) | C2 etch | 2nd cut seal | N wafers
1 | SSM SDv16 22nm; 5A AlOx T&B; | SSM SDv16 22nm Flat BECN and TEC; 37nm W | 5A T&B of SD; 2% In | 550A | 23s SD etch no SO2; 18/25s W etch | E42SC1IN1A3_24s (+3s) | 400A HM dep2 (+50A) | SD etch +7s | E42SC2IN1B3_23s (+3s) | POR | 3
2 | SSM SDv12 22nm 2% In; 5A AlOx T&B; | SSM SDv12 22nm Flat BECN and TEC; 37nm W | 5A T&B of SD; 2% In | 550A | 23s SD etch no SO2; 18/25s W etch | E42SC1IN1A3_24s (+3s) | 400A HM dep2 (+50A) | SD etch +7s | E42SC2IN1B3_23s (+3s) | POR | 3
3 | SSM SDv12 22nm 4% In; 5A AlOx T&B; | SSM SDv12 22nm Flat BECN and TEC; 37nm W | 5A T&B of SD; 4% In | 600A | 23s SD etch no SO2; 20/25s W etch | E42SC1IN1A3_24s (+3s) | 400A HM dep2 (+50A) | SD etch +7s | E42SC2IN1B3_23s (+3s) | POR | 3
4 | SSM SDv16 22nm; 5A AlOx T&B; 20nm WL W | SSM SDv16 22nm Flat BECN and TEC; 20nm W | 5A T&B of SD; 2% In | 300A | 23s SD etch no SO2; 30s single step W etch HMO ESC +10C | Attribute process (42SC1IN1A3) | 400A HM dep2 (+50A) | SD etch +7s | E42SC2IN1B3_23s (+3s) | POR | 4
5 | SSM SDv16 22nm; 5A AlOx T&B; with high-k 2nd cut seal | SSM SDv16 22nm Flat BECN and TEC; 37nm W | 5A T&B of SD; 2% In | 550A | 23s SD etch no SO2; 18/25s W etch | E42SC1IN1A3_24s (+3s) | 400A HM dep2 (+50A) | SD etch +7s | TBD | High k | 4
6 | SSM SDv16 22nm; | SSM SDv16 22nm Flat BECN and TEC; 37nm W | 2% In | 400A | 21s SD etch no SO2; 15/22s W etch | E42SC1IN1A3_24s (+3s) | 400A HM dep2 (+50A) | SD etch +5s | E42SC2IN1B3_23s (+3s) | POR | 3
7 | SSM SDv16 22nm; 20nm WL W | SSM SDv16 22nm Flat BECN and TEC; 20nm W | 2% In | 250A | 21s SD etch no SO2; 27s single step W etch HMO ESC +6C | Attribute process (42SC1IN1A3) | 400A HM dep2 (+50A) | SD etch +5s | E42SC2IN1B3_23s (+3s) | POR | 5
25
|  | SDv16 (large monolithic 2% In SD) |  |  | wafer 21 from group 7E for x-section
Group | Grouping | Cell stack | AlOx lamina In doped | 51 Nitride dep2 | 51 WL etch (Insitu)
4 | SSM SDv12 22nm 4% In | SSM SDv12 22nm Flat BECN and TEC | 4% In | 400A | 21s SD etch no SO2; 15/22s W etch
5 | SSM SDv12 22nm 4% In; 2-step WL etch CD- | SSM SDv12 22nm Flat BECN and TEC | 4% In | 550A | 60C ESC, 30sccm CH2F4 at SIN 21s SD etch no SO2; 2-step etch 20/20s W etch

## Campaign K star
0024582.003
| SWR # 8658504 | 0047342.003
| step set1 | 0024732.003
Group | Grouping | Process conditions | Comments | Ge | Si | In | As+Se | CN (In=4) | CN (In=3) | Ge+Si | Ge+In | Ge+Si+In | N wafers
1C | 22nm SDv12 2% In | SSM BKM based on SWR 8527404 5E | 2-step WL etch with Partial Liner; CD- | 13 | 6 | 2 | 79 | 2.716 | 2.696 | 19 | 15 | 21 | 3
2 | 22nm SD K* alloy #02 | SSM BKM based on SWR 8527404 5E | 2-step WL etch with Partial Liner; CD- | 16 | 0 | 0 | 84 | 2.635 | 2.635 | 16 | 16 | 16 | 4 | AUTOSTEM
3 | 22nm SD K* alloy #03 | SSM BKM based on SWR 8527404 5E | 2-step WL etch with Partial Liner; CD- | 21 | 0 | 0 | 79 | 2.716 | 2.716 | 21 | 21 | 21 | 3
4 | 22nm SD K* alloy #04 | SSM BKM based on SWR 8527404 5E | 2-step WL etch with Partial Liner; CD- | 25 | 0 | 0 | 75 | 2.781 | 2.781 | 25 | 25 | 25 | 4 | AUTOSTEM
5 | 22nm SD K* alloy #05 | SSM BKM based on SWR 8527404 5E | 2-step WL etch with Partial Liner; CD- | 16 | 0 | 2 | 82 | 2.668 | 2.648 | 16 | 18 | 18 | 4 | AUTOSTEM
6 | 22nm SD K* alloy #06 | SSM BKM based on SWR 8527404 5E | 2-step WL etch with Partial Liner; CD- | 16 | 0 | 5 | 79 | 2.716 | 2.666 | 16 | 21 | 21 | 4 | AUTOSTEM
7 | 22nm SD K* alloy #10 | SSM BKM based on SWR 8527404 5E | 2-step WL etch with Partial Liner; CD- | 19 | 0 | 2 | 79 | 2.716 | 2.696 | 19 | 21 | 21 | 3
25
0024632.003
| step set2 | 0073762.003
Group | Grouping | Process conditions | Comments | Ge | Si | In | As+Se | CN (In=4) | CN (In=3) | Ge+Si | Ge+In | Ge+Si+In | N wafers
1C | 22nm SDv12 2% In | SSM BKM based on SWR 8527404 5E | 2-step WL etch with Partial Liner; CD- | 13 | 6 | 2 | 79 | 2.716 | 2.696 | 19 | 15 | 21 | 4 | AUTOSTEM
2 | 22nm SD K* alloy #02 | SSM BKM based on SWR 8527404 5E | 2-step WL etch with Partial Liner; CD- | 16 | 0 | 0 | 84 | 2.635 | 2.635 | 16 | 16 | 16 | 3
3 | 22nm SD K* alloy #05 | SSM BKM based on SWR 8527404 5E | 2-step WL etch with Partial Liner; CD- | 16 | 0 | 2 | 82 | 2.668 | 2.648 | 16 | 18 | 18 | 3
4 | 22nm SD K* alloy #06 | SSM BKM based on SWR 8527404 5E | 2-step WL etch with Partial Liner; CD- | 16 | 0 | 5 | 79 | 2.716 | 2.666 | 16 | 21 | 21 | 3
5 | 22nm SD K* alloy #07 | SSM BKM based on SWR 8527404 5E | 2-step WL etch with Partial Liner; CD- | 13 | 3 | 5 | 79 | 2.716 | 2.666 | 16 | 18 | 21 | 4 | AUTOSTEM
6 | 22nm SD K* alloy #08 | SSM BKM based on SWR 8527404 5E | 2-step WL etch with Partial Liner; CD- | 11 | 5 | 5 | 79 | 2.716 | 2.666 | 16 | 16 | 21 | 4 | AUTOSTEM
7 | 22nm SD K* alloy #09 | SSM BKM based on SWR 8527404 5E | 2-step WL etch with Partial Liner; CD- | 9 | 7 | 5 | 79 | 2.716 | 2.666 | 16 | 14 | 21 | 4 | AUTOSTEM
25
| Process conditions | Groups 1E-7E
| 51 HM2 | 550A
| 51 WL etch | 60C ESC, 30sccm CH2F4 at SIN 21s SD etch no SO2; 2-step etch 20/20s W etch | 2-step WL etch with liner
| C1 chop | E42SC1IN1A3_24s (+3s)
| 52 HM2 | 400A HM dep2 (+50A)
| 52 BL etch | SD etch +5s
| C2 chop | E42SC2IN1B3_23s (+3s)
0024582.003
0024632.003
0047342.003

## Check List
Nickname | Lot ID | SWR# | step set | Desc. | committee | cover sheet | setup complete | in-line data | in-line LAB | PARAM | final report | Reort link
SSM01 | 9673132.003 | 7619604 | 1 | ww1635 -- S26A SSM PROD lot #1 | 1635 | 1638 | 1637 |  |  | DONE
SSM02 | 9768252.013 | 7619604 | 2 | ww1635 -- S26A SSM PROD lot #1 BU | 1645 | NA | 1646 |  |  | DONE
SSM03 | 9793612.003 | 7918304 | 1 | ww1650 -- S26A SSM rev2.0 seal skew | 1650 | NA | 1650 |  |  | DONE | DONE
SSM04 | 9808752.003 | 7946704 | 1 | ww1651 -- S26A SSM Electrodes skew | 1651 | NA | 1652 |  |  | DONE | DONE
SSM05 | 9819882.003 | 7946604 | 1 | ww1651 -- S26A SSM SD thickness skew | 1651 | NA | 1653 |  |  | DONE | DONE
SSM06 | 9839232.003 | 7989104 | 1 | ww1701 -- S26A SSM SD thickness crossed with Electrodes skew | 1701 | NA | 1702 |  |  | DONE
SSM07 | 9862362.003 | 8036404 | 1 | ww1703 -- S26A SSM Thick SD 52 BL clean skew | 1703 | NA | 1704 |  |  | DONE | DONE
SSM08 | 9917082.003 | 8118304 | 1 | ww1707 -- S26A SSM SD thickness skew crossed with AlOx lamina on SD top/bot | 1708 | NA | 1710 |  |  | DONE | DONE
SSM09 | 9897002.003 | 8173204 | 1 | ww1710 -- S26A SSM In doped SD crossed with thickness skew | 1710 | NA | 1711 |  |  | DONE | DONE
SSM10 | 9876602.003 | 8185104 | 1 | ww1710 -- S26A SSM AlOx cosputter SD vs 5A AlOx lamina | 1710 | NA | 1711 |  |  | DONE | DONE
SSM11 | 9923982.003 | 8186504 | 1 | ww1710 -- S26A SSM 52/69/82 anneal and TEOS dep skew | 1710 | NA | 1711 |  |  | DONE | DONE | report link
SSM12 | 9883972.003 | 8269504 | 1 | ww1714 -- S26A SSM 51 and 52 cleans and 52 O2 flash | 1714 | NA | 1714 |  |  | DONE | DONE
SSM13 | 9934352.003 | 8301704 | 1 | ww1715 -- S26A SSM 51 DE insitu Spacer-WL etch and WL etch alternatives | 1715 | NA | 1715 |  |  | DONE | DONE
SSM14 | 9942592.003 | 8306704 | 1 | ww1715 -- S26A SSM seal and stack back/forward looking segmentation of Vt window | 1715 | NA | 1716 |  |  | DONE | DONE
SSM15 | 9954312.003 | 8357704 | 1 | ww1717 -- S26A SSM In doped SiSAG rerun with modified WL etch options | 1718 | NA | 1718 |  |  | DONE | DONE
SSM16 | 9982142.003 | 8367604 | 1 | ww1718 -- S26A SSM AlOx lamina segmentation SWR (follow up on SWR # 8118304) | 1718 | NA | 1718 |  |  | DONE | DONE | report link
SSM17 | 9971352.003 | 8412604 | 1 | ww1720 -- S26A SSM In-SiSAG with AlOx lamina combo #1 | 1720 | NA | 1720 |  |  | DONE | DONE | report link
SSM18 | 9962362.003 | 8413404 | 1 | ww1720 -- S26A SSM In-SiSAG with AlOx lamina combo #2 | 1720 | NA | 1721 |  |  | DONE | DONE | report link
SSM19 | 9987322.003 | 8437904 | 1 | ww1721 -- S26A SSM QTT and IG88 mask set validation with cell skew | 1721 | NA | 1721 |  |  | DONE
SSM19 | 9987322.013 | 8440304 | 1 | ww1721 -- S26A SXP single deck reference SWR to Fab2 SWR 2546902 | 1721 | NA | 1721 |  |  | DONE
SSM20 | 0024682.003 | 8527404 | 1 | ww1725 -- S26A SSM In-SiSAG with AlOx lamina combo #3 | 1725 | NA | 1727 |  |  | DONE
SSM21 | 0028832.003 | 8527304 | 1 | ww1725 -- S26A SSM SR71B mask set validation with cell skew #1 | 1725 | NA | 1727 |  |  | DONE
SSM22 | 0030002.003 | 8650404 | 1 | ww1731 -- S26A SSM SD thickness skew on 2% In SiSAG with AlOx lamina | 1731 | NA | 1731 |  | 1736 | DONE
SSM26 | 0104052.003 | NA | NA | A1 skip array SAHD | [5 empty] | DONE
SSM25 | 0040242.003 | 8678904 | 1 | ww1732 -- S26A SSM SR71B mask set validation with cell skew #2 | 1732 | NA | 1732 |  | 1736 | DONE
SSM26 | 0104052.023 | 8748504 | 1 | ww1736 -- S26A SSM A1 opener cell skew | 1736 | NA | 1736 |  |  | 1740
SSM27 | 0021582.003 | 8777004 | 1 | ww1737 -- S26A SSM anneals skew on new cell BKM | 1737 | NA | 1737
SSM23 | 0024732.003 | 8658504 | 1 | ww1731 -- S26A SSM Campaign K* wave #1 | 1731 | NA | 1733 |  | 1737, 1740
SSM24 | 0073762.003 | 8658504 | 2 | ww1731 -- S26A SSM Campaign K* wave #1 | 1731 | NA | 1735 |  | 1737, 1740
SSM28 | 0127112.003 | 8820704 | 1 | ww1739 -- S26A SSM A1 opener cell skew backup | 1739 | NA | 1740 |  |  | 1744