## Sheet1
Device | D1x DDR4 | D1xs DDR4 | D1y DDR4 | D1z DDR4 | D1α DDR4
Components | MT40A1G8SA-075:H | MT40A1G8SA-062:E | MT40A2G4SA-062:J | MT40A4G4JC-062E:E | MT40A1G8SA-062E:R
PKG Markings | 7LH75/D9VHP | 7VE77/D9WFL Z | 9DJ45/D9WSL | OGE75/D9XPC | 11R75/D8BPJ
Die Markings | Z11C | Z11B | Z21C | Z23D | Z41C
Memory Density | 8 Gb / Die | 8 Gb / Die | 8 Gb / Die | 16 Gb / Die | 8Gb / Die
Die Size | 58.48 mm2 | 48.03 mm2 | 39.11 mm 2 | 64.75 mm 2 | 25.41 mm2
(Seal Die: L x W) | (10.1 mm x 5.79 mm) | (9.38 mm x 5.12 mm) | (8.52 mm x 4.59 mm) | (8.27 mm x 7.83 mm) 0.247 Gb/mm2 30 nm / 42 nm / 48 nm | (7.28 mm x 3.49 mm) 0.315 Gb/mm2 28 nm / 38 nm / 44 nm
Bit Density Pitch (Act/WL/BL) Gb/mm2 | 0.137 | 0.167 | 0.205 | 0.247
Act Pitch [nm] | 38 | 38 | 33 | 30
WL Pitch [nm] | 53 | 53 | 46.5 | 42
BL Pitch [nm] | 62 | 62 | 53 | 48
Cell Size | 0.0033 µm2 | 0.0033 pm2 | 0.0025 µm2 | 0.0020 prn 2 | 0.0016 µm2