## S26
Resistivity [Ω*μm]
Min |  | Target |  | Max
195 |  | 240 |  | 260
WL CD [nm]
| Min | target | Max
| 19.5 | 21 | 25.5
BL CD [nm]
| Min | Target | Max
| 14 | 16 | 18
| WL Height [nm] |  | BL Height [nm]
| 37 |  | 55
WL Resistance [Ω/b]
| Min | Target | Max
10.28958 | 10.42925 | 12.66409 | 13.63825 | 13.71943
BL Resistance [Ω/b]
| Min | Target | Max
9.085227 | 9.939394 | 11.18182 | 12.77922 | 12.11364
Middle Deck WL/BL Resistance [Ω/b]
| Min | Target | Max
4.824985 | 5.089216 | 5.938443 | 6.597385 | 6.433313
WL Resistance [KΩ]
| Min | Target | Max
21.07305 | 21.35911 | 25.93606 | 27.93114 | 28.0974
BL Resistance [KΩ]
| Min | Target | Max
18.60655 | 20.35588 | 22.90036 | 26.17184 | 24.80873

## 14nm ρ range explored
Resistivity [Ω*μm] | [11 empty] | 1e-06 |  |  |  |  | 1e-05 |  |  |  |  | 0.0001
Min |  | Target |  | Max | Fingle Length |  | Single Finger WL Resistance [KΩ] |  |  |  |  | WL Voltage @ 1uA/finger [mV] |  |  |  |  | WL Voltage @ 10uA/finger [mV] |  |  |  |  | WL Voltage @ 100uA/finger [mV]
204 |  | 408 |  | 612 | um | # of bit | Worst Case-L | Min | Target | Max | Worst Case-H | WC(L) | Min | Target | Max | WC(H) | WC(L) | Min | Target | Max | WC(H) | WC(L) | Min | Target | Max | WC(H)
[5 empty] | 1 | 35.71429 | 0.5045849 | 1.00917 | 1.153337 | 1.34556 | 2.01834 | 0.5045849 | 1.00917 | 1.153337 | 1.34556 | 2.01834 | 5.045849 | 5.045849 | 5.045849 | 5.045849 | 5.045849 | 50.45849 | 50.45849 | 50.45849 | 50.45849 | 50.45849
WL CD [nm] |  |  |  |  | 10 | 357.1429 | 5.045849 | 10.0917 | 11.53337 | 13.4556 | 20.1834 | 5.045849 | 10.0917 | 11.53337 | 13.4556 | 20.1834 | 50.45849 | 50.45849 | 50.45849 | 50.45849 | 50.45849 | 504.5849 | 504.5849 | 504.5849 | 504.5849 | 504.5849
| Min | target | Max |  | 100 | 3571.429 | 50.45849 | 100.917 | 115.3337 | 134.556 | 201.834 | 50.45849 | 100.917 | 115.3337 | 134.556 | 201.834 | 504.5849 | 504.5849 | 504.5849 | 504.5849 | 504.5849 | 5045.849 | 5045.849 | 5045.849 | 5045.849 | 5045.849
| 12 | 14 | 16 |  | 1000 | 35714.29 | 504.5849 | 1009.17 | 1153.337 | 1345.56 | 2018.34 | 504.5849 | 1009.17 | 1153.337 | 1345.56 | 2018.34 | 5045.849 | 5045.849 | 5045.849 | 5045.849 | 5045.849 | 50458.49 | 50458.49 | 50458.49 | 50458.49 | 50458.49
[5 empty] | 10000 | 357142.9 | 5045.849 | 10091.7 | 11533.37 | 13455.6 | 20183.4 | 5045.849 | 10091.7 | 11533.37 | 13455.6 | 20183.4 | 50458.49 | 50458.49 | 50458.49 | 50458.49 | 50458.49 | 504584.9 | 504584.9 | 504584.9 | 504584.9 | 504584.9
BL CD [nm] |  |  |  |  | 100000 | 3571428.6 | 50458.49 | 100917 | 115333.7 | 134556 | 201834 | 50458.49 | 100917 | 115333.7 | 134556 | 201834 | 504584.9 | 504584.9 | 504584.9 | 504584.9 | 504584.9 | 5045849.4 | 5045849.4 | 5045849.4 | 5045849.4 | 5045849.4
| Min | Target | Max
| 10 | 11 | 14
| WL Height [nm] |  | BL Height [nm] | [8 empty] | 1e-06 |  |  |  |  | 1e-05 |  |  |  |  | 0.0001
| 37 |  | 55 |  | Fingle Length |  | Single Finger BL Resistance [KΩ] |  |  |  |  | WL Voltage @ 1uA/finger [mV] |  |  |  |  | WL Voltage @ 10uA/finger [mV] |  |  |  |  | WL Voltage @ 100uA/finger [mV]
[5 empty] | um | # of bit | Worst Case-L | Min | Target | Max | Worst Case-H | WC(L) | Min | Target | Max | WC(H) | WC(L) | Min | Target | Max | WC(H) | WC(L) | Min | Target | Max | WC(H)
[5 empty] | 1 | 35.71429 | 0.3879406 | 0.7758813 | 0.9874852 | 1.086234 | 1.629351 | 0.3879406 | 0.7758813 | 0.9874852 | 1.086234 | 1.629351 | 3.879406 | 3.879406 | 3.879406 | 3.879406 | 3.879406 | 38.79406 | 38.79406 | 38.79406 | 38.79406 | 38.79406
| WL Resistance [Ω/b] |  |  |  | 10 | 357.1429 | 3.879406 | 7.758813 | 9.874852 | 10.86234 | 16.29351 | 3.879406 | 7.758813 | 9.874852 | 10.86234 | 16.29351 | 38.79406 | 38.79406 | 38.79406 | 38.79406 | 38.79406 | 387.9406 | 387.9406 | 387.9406 | 387.9406 | 387.9406
Worst Case | Min | Target | Max | Worst Case | 100 | 3571.429 | 38.79406 | 77.58813 | 98.74852 | 108.6234 | 162.9351 | 38.79406 | 77.58813 | 98.74852 | 108.6234 | 162.9351 | 387.9406 | 387.9406 | 387.9406 | 387.9406 | 387.9406 | 3879.406 | 3879.406 | 3879.406 | 3879.406 | 3879.406
14.12838 | 28.25676 | 32.29344 | 37.67568 | 56.51351 | 1000 | 35714.29 | 387.9406 | 775.8813 | 987.4852 | 1086.234 | 1629.351 | 387.9406 | 775.8813 | 987.4852 | 1086.234 | 1629.351 | 3879.406 | 3879.406 | 3879.406 | 3879.406 | 3879.406 | 38794.06 | 38794.06 | 38794.06 | 38794.06 | 38794.06
[5 empty] | 10000 | 357142.9 | 3879.406 | 7758.813 | 9874.852 | 10862.34 | 16293.51 | 3879.406 | 7758.813 | 9874.852 | 10862.34 | 16293.51 | 38794.06 | 38794.06 | 38794.06 | 38794.06 | 38794.06 | 387940.6 | 387940.6 | 387940.6 | 387940.6 | 387940.6
[5 empty] | 100000 | 3571428.6 | 38794.06 | 77588.13 | 98748.52 | 108623.4 | 162935.1 | 38794.06 | 77588.13 | 98748.52 | 108623.4 | 162935.1 | 387940.6 | 387940.6 | 387940.6 | 387940.6 | 387940.6 | 3879406.3 | 3879406.3 | 3879406.3 | 3879406.3 | 3879406.3
BL Resistance [Ω/b]
Worst Case | Min | Target | Max | Worst Case
10.86234 | 21.72468 | 27.64959 | 30.41455 | 45.62182
Middle Deck WL/BL Resistance [Ω/b]
| Min | Target | Max
6.140969 | 12.28194 | 14.89581 | 16.82897 | 25.24346
WL Resistance [KΩ]
| Min | Target | Max
28.93492 | 57.86984 | 66.13696 | 77.15978 | 115.7397
BL Resistance [KΩ]
| Min | Target | Max
22.24607 | 44.49214 | 56.62635 | 62.28899 | 93.43348
Note on A3: Kau, Derchang: 50% variability
Note on C3: Kau, Derchang: 1.7X of S26 due to CD scaling
Note on E3: Kau, Derchang: 50% Variability
Note on A5: Kau, Derchang: CD Range needed for alpha product development
Note on A9: Kau, Derchang: CD Range needed for alpha product development

## 14nm Resistance structure DOE
| Min Res | [10 empty] | Max Current Level minmum of 100mV detect [mA]; < 100mA is required | [7 empty] | 0.1 |  | Min Voltage @ 1uA/finger [mV] > 1mV required | [7 empty] | 1e-06
|  | # of fingers | [10 empty] | # of fingers | [9 empty] | # of fingers
|  | 10 | 30 | 50 | 100 | 300 | 500 | 1000 | 3000 |  |  |  | 10 | 30 | 50 | 100 | 300 | 500 | 1000 | 3000 |  |  | 10 | 30 | 50 | 100 | 300 | 500 | 1000 | 3000
|  | 0.28 | 0.84 | 1.4 | 2.8 | 8.4 | 14 | 28 | 84 | width between pad [um]
Finger Length | 10 | 0.3879406 | 0.1293135 | 0.07758813 | 0.03879406 | 0.01293135 | 0.007758813 | 0.003879406 | 0.001293135 |  | Finger Length | 10 | 0.2577714 | 0.7733142 | 1.288857 | 2.577714 | 7.733142 | 12.88857 | 25.77714 | 77.33142 | Finger Length | 10 | 3.879406 | 3.879406 | 3.879406 | 3.879406 | 3.879406 | 3.879406 | 3.879406 | 3.879406
| 20 | 0.7758813 | 0.2586271 | 0.1551763 | 0.07758813 | 0.02586271 | 0.01551763 | 0.007758813 | 0.002586271 |  |  | 20 | 0.1288857 | 0.3866571 | 0.6444285 | 1.288857 | 3.866571 | 6.444285 | 12.88857 | 38.66571 |  | 20 | 7.758813 | 7.758813 | 7.758813 | 7.758813 | 7.758813 | 7.758813 | 7.758813 | 7.758813
| 30 | 1.163822 | 0.3879406 | 0.2327644 | 0.1163822 | 0.03879406 | 0.02327644 | 0.01163822 | 0.003879406 |  |  | 30 | 0.0859238 | 0.2577714 | 0.429619 | 0.859238 | 2.577714 | 4.29619 | 8.59238 | 25.77714 |  | 30 | 11.63822 | 11.63822 | 11.63822 | 11.63822 | 11.63822 | 11.63822 | 11.63822 | 11.63822
| 50 | 1.939703 | 0.6465677 | 0.3879406 | 0.1939703 | 0.06465677 | 0.03879406 | 0.01939703 | 0.006465677 |  |  | 50 | 0.05155428 | 0.1546628 | 0.2577714 | 0.5155428 | 1.546628 | 2.577714 | 5.155428 | 15.46628 |  | 50 | 19.39703 | 19.39703 | 19.39703 | 19.39703 | 19.39703 | 19.39703 | 19.39703 | 19.39703
| 75 | 2.909555 | 0.9698516 | 0.5819109 | 0.2909555 | 0.09698516 | 0.05819109 | 0.02909555 | 0.009698516 |  |  | 75 | 0.03436952 | 0.1031086 | 0.1718476 | 0.3436952 | 1.031086 | 1.718476 | 3.436952 | 10.31086 |  | 75 | 29.09555 | 29.09555 | 29.09555 | 29.09555 | 29.09555 | 29.09555 | 29.09555 | 29.09555
| 100 | 3.879406 | 1.293135 | 0.7758813 | 0.3879406 | 0.1293135 | 0.07758813 | 0.03879406 | 0.01293135 |  |  | 100 | 0.02577714 | 0.07733142 | 0.1288857 | 0.2577714 | 0.7733142 | 1.288857 | 2.577714 | 7.733142 |  | 100 | 38.79406 | 38.79406 | 38.79406 | 38.79406 | 38.79406 | 38.79406 | 38.79406 | 38.79406
| 150 | 5.819109 | 1.939703 | 1.163822 | 0.5819109 | 0.1939703 | 0.1163822 | 0.05819109 | 0.01939703 |  |  | 150 | 0.01718476 | 0.05155428 | 0.0859238 | 0.1718476 | 0.5155428 | 0.859238 | 1.718476 | 5.155428 |  | 150 | 58.19109 | 58.19109 | 58.19109 | 58.19109 | 58.19109 | 58.19109 | 58.19109 | 58.19109
| 200 | 7.758813 | 2.586271 | 1.551763 | 0.7758813 | 0.2586271 | 0.1551763 | 0.07758813 | 0.02586271 |  |  | 200 | 0.01288857 | 0.03866571 | 0.06444285 | 0.1288857 | 0.3866571 | 0.6444285 | 1.288857 | 3.866571 |  | 200 | 77.58813 | 77.58813 | 77.58813 | 77.58813 | 77.58813 | 77.58813 | 77.58813 | 77.58813
| 300 | 11.63822 | 3.879406 | 2.327644 | 1.163822 | 0.3879406 | 0.2327644 | 0.1163822 | 0.03879406 |  |  | 300 | 0.00859238 | 0.02577714 | 0.0429619 | 0.0859238 | 0.2577714 | 0.429619 | 0.859238 | 2.577714 |  | 300 | 116.3822 | 116.3822 | 116.3822 | 116.3822 | 116.3822 | 116.3822 | 116.3822 | 116.3822
Max Resistance
|  | # of fingers | [9 empty] | Min Current Level for maximum of 10V detect; > 0.1mA is required | [7 empty] | 10 |  | Max voltage @ 100uA/finger [mV] < 50V required | [7 empty] | 0.0001
|  | 10 | 30 | 50 | 100 | 300 | 500 | 1000 | 3000 |  |  |  | # of fingers | [9 empty] | # of fingers
|  | 0.28 | 0.84 | 1.4 | 2.8 | 8.4 | 14 | 28 | 84 | width between pad [um] |  |  | 10 | 30 | 50 | 100 | 300 | 500 | 1000 | 3000 |  |  | 10 | 30 | 50 | 100 | 300 | 500 | 1000 | 3000
Finger Length | 10 | 2.01834 | 0.6727799 | 0.403668 | 0.201834 | 0.06727799 | 0.0403668 | 0.0201834 | 0.006727799 |  | Finger Length | 10 | 4.954567 | 14.8637 | 24.77284 | 49.54567 | 148.637 | 247.7284 | 495.4567 | 1486.37 | Finger Length | 10 | 2.01834 | 2.01834 | 2.01834 | 2.01834 | 2.01834 | 2.01834 | 2.01834 | 2.01834
| 20 | 4.03668 | 1.34556 | 0.8073359 | 0.403668 | 0.134556 | 0.08073359 | 0.0403668 | 0.0134556 |  |  | 20 | 2.477284 | 7.431851 | 12.38642 | 24.77284 | 74.31851 | 123.8642 | 247.7284 | 743.1851 |  | 20 | 4.03668 | 4.03668 | 4.03668 | 4.03668 | 4.03668 | 4.03668 | 4.03668 | 4.03668
| 30 | 6.055019 | 2.01834 | 1.211004 | 0.6055019 | 0.201834 | 0.1211004 | 0.06055019 | 0.0201834 |  |  | 30 | 1.651522 | 4.954567 | 8.257612 | 16.51522 | 49.54567 | 82.57612 | 165.1522 | 495.4567 |  | 30 | 6.055019 | 6.055019 | 6.055019 | 6.055019 | 6.055019 | 6.055019 | 6.055019 | 6.055019
| 50 | 10.0917 | 3.3639 | 2.01834 | 1.00917 | 0.33639 | 0.201834 | 0.100917 | 0.033639 |  |  | 50 | 0.9909134 | 2.97274 | 4.954567 | 9.909134 | 29.7274 | 49.54567 | 99.09134 | 297.274 |  | 50 | 10.0917 | 10.0917 | 10.0917 | 10.0917 | 10.0917 | 10.0917 | 10.0917 | 10.0917
| 75 | 15.13755 | 5.045849 | 3.02751 | 1.513755 | 0.5045849 | 0.302751 | 0.1513755 | 0.05045849 |  |  | 75 | 0.660609 | 1.981827 | 3.303045 | 6.60609 | 19.81827 | 33.03045 | 66.0609 | 198.1827 |  | 75 | 15.13755 | 15.13755 | 15.13755 | 15.13755 | 15.13755 | 15.13755 | 15.13755 | 15.13755
| 100 | 20.1834 | 6.727799 | 4.03668 | 2.01834 | 0.6727799 | 0.403668 | 0.201834 | 0.06727799 |  |  | 100 | 0.4954567 | 1.48637 | 2.477284 | 4.954567 | 14.8637 | 24.77284 | 49.54567 | 148.637 |  | 100 | 20.1834 | 20.1834 | 20.1834 | 20.1834 | 20.1834 | 20.1834 | 20.1834 | 20.1834
| 150 | 30.2751 | 10.0917 | 6.055019 | 3.02751 | 1.00917 | 0.6055019 | 0.302751 | 0.100917 |  |  | 150 | 0.3303045 | 0.9909134 | 1.651522 | 3.303045 | 9.909134 | 16.51522 | 33.03045 | 99.09134 |  | 150 | 30.2751 | 30.2751 | 30.2751 | 30.2751 | 30.2751 | 30.2751 | 30.2751 | 30.2751
| 200 | 40.3668 | 13.4556 | 8.073359 | 4.03668 | 1.34556 | 0.8073359 | 0.403668 | 0.134556 |  |  | 200 | 0.2477284 | 0.7431851 | 1.238642 | 2.477284 | 7.431851 | 12.38642 | 24.77284 | 74.31851 |  | 200 | 40.3668 | 40.3668 | 40.3668 | 40.3668 | 40.3668 | 40.3668 | 40.3668 | 40.3668
| 300 | 60.55019 | 20.1834 | 12.11004 | 6.055019 | 2.01834 | 1.211004 | 0.6055019 | 0.201834 |  |  | 300 | 0.1651522 | 0.4954567 | 0.8257612 | 1.651522 | 4.954567 | 8.257612 | 16.51522 | 49.54567 |  | 300 | 60.55019 | 60.55019 | 60.55019 | 60.55019 | 60.55019 | 60.55019 | 60.55019 | 60.55019