## S15, S26A DTS and 30s draft
Yield/Goal Spec Vehicile/Product | Memory Ship Release S15C -POR (DTS 3.6) | Memory Ship Release S26A - POR (DTS 1.1) | Memory Ship Release S26A - POR (DTS 1.2) | Memory Ship Release S26A - POR (DTS 1.3) | Memory Ship Release S26A - pre-POR 1.1 | Memory Ship Release S26A - pre-POR 1.2 | Memory Ship Release S26A - pre-POR 1.3 | 30 Series 4Kx4K | 30 Series 4Kx8K | Comments
Array Architecture
Decks | 2 Deck | 4 Deck | 4 Deck | 4 Deck | 4 Deck | 4 Deck | 4 Deck | 4 Deck | 4 Deck | 128Gb S15C --> 256 Gb S26A
Nominal max cell distance to WL driver | 1024 cells | 2048 cells | 2048 cells | 2048 cells | 2048 cells | 2048 cells | 2048 cells | 2048 cells | 2048 cell
Nominal max cell distance to BL driver | 2048 cells | 2048*3/4 = 1536 cells | 2048*3/4 = 1536 cells | 2048*3/4 = 1536 cells | 2048*3/4 = 1536 cells | 2048*3/4 = 1536 cells | 2048*3/4 = 1536 cells | 2048*3/4 = 1536 | 4096*3/4 = | Array IR drop = I from 2K cells/deck, R from 1.5K cells/deck; periphery IR drop from 2048 cells/side/deck
WL driver tap point | Center | Center/Quilt | Center/Quilt | Center/Quilt | Center/Quilt | Center/Quilt | Center/Quilt | Center/Quilt | Center/Quilt
BL driver tap point | Center | Center/Quilt | Center/Quilt | Center/Quilt | Center/Quilt | Center/Quilt | Center/Quilt | Center/Quilt | Center/Quilt
Array Leakage
Operating Tempearture Range | 0 to 85 C | 0 to 85 C | 0 to 85 C | 0 to 85 C | 0 to 85 C | 0 to 85 C | 0 to 85 C | 0 to 85 C | 0 to 85 C
Selection bias on A/B cells | 3.6V @ 85C | 3.6V @ 85C | 3.6V @ 85C | 3.6V @ 85C | 3.6V @ 85C | 3.6V @ 85C | 3.6V @ 85C | 3.6V @ 85C | 3.6V @ 85C
SET cell, selection leakage per cell (@ 75% of Set VT) | <5 nA/cell at 85C | <5 nA/cell at 85C | <5 nA/cell at 85C | <5 nA/cell at 85C | <5 nA/cell at 85C | <5 nA/cell at 85C | <5 nA/cell at 85C | <2.5 nA/cell at 85C | <2.5 nA/cell at 85C | 2X area factor
RESET cell, selection leakage per cell | <0.5 nA/cell at 85C | <0.5 nA/cell at 85C | <0.5 nA/cell at 85C | <0.5 nA/cell at 85C | <0.5 nA/cell at 85C | <0.5 nA/cell at 85C | <0.5 nA/cell at 85C | <0.5 nA/cell at 85C | <0.5 nA/cell at 85C | 2X area factor
3.6V bias DUMMY cell, selection leakage per cell | <2.5 nA/cell at 85C | <2.5 nA/cell at 85C | <2.5 nA/cell at 85C | <2.5 nA/cell at 85C | <2 nA/cell at 85C | <2 nA/cell at 85C | <2 nA/cell at 85C | <2 nA/cell at 85C | <2 nA/cell at 85C | Need to assume VT FF min = VT set min
4.4V bias DUMMY cell, selection leakage per cell | <100 nA/cell at 85C | <100 nA/cell at 85C | <100 nA/cell at 85C | <100 nA/cell at 85C | <100 nA/cell at 85C | <100 nA/cell at 85C | <100 nA/cell at 85C | <100 nA/cell at 85C | <100 nA/cell at 85C
SET cells per WL, BL | 1228 per WL, 4912 per BL | 4912 per WL, 4912 per BL | 4912 per WL, 4912 per BL | 4912 per WL, 4912 per BL | 4912 per WL, 4912 per BL | 4912 per WL, 4912 per BL | 4912 per WL, 4912 per BL | 4912 per WL, 4912 per BL | 4912 per WL, 9824 per BL
RESET cell per WL, BL | 820 per WL, 3280 per BL | 3280 per WL, 3280 per BL | 3280 per WL, 3280 per BL | 3280 per WL, 3280 per BL | 3280 per WL, 3280 per BL | 3280 per WL, 3280 per BL | 3280 per WL, 3280 per BL | 3280 per WL, 3280 per BL | 3280 per WL, 6560 per BL
3.6V bias DUMMY cell per WL, BL | 32 per WL, 48 per BL | 32 each 1024 | 32 each 1024 | 32 each 1024 | 32 each 1024 | 32 each 1024 | 32 each 1024 | 32 each 1024 | 32 each 1024
4.4V bias DUMMY cell per WL, BL | 0 per WL, 16 per BL | NA | NA | NA | NA | NA | NA | NA | NA
Total Array+Dummy cell per WL/BL | 2080 per WL, 8256 per BL | 8448 | 8448 | 8448 | 8448 | 8448 | 8448 | 8448 | 8448 per WL, 8704 per BL
Total Leakage Limit per WL/BL | 7.0uA per WL, 30.0uA per BL | 30.0uA per WL, 30.0uA per BL | 30.0uA per WL, 30.0uA per BL | 30.0uA per WL, 30.0uA per BL | 30.0uA per WL, 30.0uA per BL | 30.0uA per WL, 30.0uA per BL | 30.0uA per WL, 30.0uA per BL | 30.0uA per WL, 30.0uA per BL | 30.0uA per WL, 30.0uA per BL
SD Only Stack Total Leakage Limit per WL/BL | 10.3uA per WL, 42.7 uA per BL | 42.7uA per WL, 42.7 uA per BL | 42.7uA per WL, 42.7 uA per BL | 42.7uA per WL, 42.7 uA per BL | 42.7uA per WL, 42.7 uA per BL | 42.7uA per WL, 42.7 uA per BL | 42.7uA per WL, 42.7 uA per BL | 42.7uA per WL, 42.7 uA per BL | 42.7uA per WL, 85.4 uA per BL
Leakage current per cell @1.2V, @85C | <3.2pA | <3.2pA | <3.2pA | <3.2pA | <3.2pA | <3.2pA | <3.2pA | <3.2pA | <3.2pA
READ
Read Method/Algorithm | SSR | SSR | SSR | SSR | SSR | SSR | SSR | eSSR | eSSR
Maximum Read bias variation post sense | <50mV | <50mV | <50mV | <50mV | <50mV | <50mV | <50mV
Minimum Dealy after Write before Reading | 1us | 1us | 1us | 1us | 1us | 1us | 1us | 1us | 1us
Maximum Delay after Write before Reading | 5yr total (1.6E8s) @40C with <14days @ 85C | 5yr total (1.6E8s) @40C with <14days @ 85C | 5yr total (1.6E8s) @40C with <14days @ 85C | 5yr total (1.6E8s) @40C with <14days @ 85C | 5yr total (1.6E8s) @40C with <14days @ 85C | 5yr total (1.6E8s) @40C with <14days @ 85C | 5yr total (1.6E8s) @40C with <14days @ 85C | 5yr total (1.6E8s) @40C with <14days @ 85C | 5yr total (1.6E8s) @40C with <14days @ 85C
SET (State and Operation)
Set Vt median, @ min delay after write, @ 85C | 4.81V | 4.81V | 4.81V | 4.41V | 4.31V | 4.31V | 4.41V | 4.41V | 4.41V | match s26a pre-por / check on PTX on-going
Set Vt median, @ min delay after write, @ 25C | 5.05V | 5.05V | 5.05V | 5.05V | 4.55V | 4.55V | 4.55V
Vt for offset SD-only stack | 200mV lower | 200mV lower | 200mV lower | 200mV lower | 200mV lower | 200mV lower | 200mV lower | 200mV lower | 200mV lower | match s26a pre-por
Set Vt temperature dependence | -4 mV/degC | -4 mV/degC | -4 mV/degC | -4 mV/degC | -4 mV/degC | -4 mV/degC | -4 mV/degC | -4 mV/degC | -4 mV/degC | same coeff.
Set Vt sigma, single pulse, across all drift timescales | 95 mV/sigma | 95 mV/sigma | 95 mV/sigma | 95 mV/sigma | 95 mV/sigma | 95 mV/sigma | 95 mV/sigma | 120 mV/sigma | 120 mV/sigma | no SD thickness change - same sigma assumed as for actual silicon ED4 10s rev 7.64
Set pulse total duration | 195ns | 195ns | 195ns | 195ns | 195ns | 195ns | 195ns | 195ns | 195ns | given as a target for material exploration
Set pulse SQUARE target current | 25-60 uA: -1.7V LWLselG | 25-60 uA: -1.7V LWLselG | 25-60 uA: max spike mit | 25-60 uA: max spike mit | 25-60 uA: -1.7V LWLselG | 25-60 uA: max spike mit | 25-60 uA: max spike mit | 25-60 uA: max spike mit | 25-60 uA: max spike mit
Set pulse SHAPED capability | 4 current levels I1: Selection I2: MirrorA I3: MirrorA+B I4: MirrorB | 4 current levels I1: Selection I2: MirrorA I3: MirrorB I4: MirrorC | 3 current levels I1: Selection I2: Optional I3: MirrorB I4: MirrorC | 3 current levels I1: Selection I2: Optional I3: MirrorB I4: MirrorC | 4 current levels I1: Selection I2: MirrorA I3: MirrorA+B I4: MirrorB | 3 current levels I1: Selection I2: Optional I3: MirrorB I4: MirrorC | 3 current levels I1: Selection I2: Optional I3: MirrorB I4: MirrorC | 3 current levels I1: Selection I2: Optional I3: MirrorB I4: MirrorC | 3 current levels I1: Selection I2: Optional I3: MirrorB I4: MirrorC | assume same algorithm
Set pulse SHAPED target high current | I3: MirrorA+B 40-60 uA: -1.7V LWLselG | I3: MirrorB 40-60 uA: -1.7V LWLselG | I3: MirrorB 40-60 uA: max spike mit | I3: MirrorB 40-60 uA: max spike mit | I3: MirrorA+B 40-60 uA: -1.7V LWLselG | I3: MirrorB 40-60 uA: max spike mit | I3: MirrorB 40-60 uA: max spike mit | 70% of 20 series | 70% of 20 series | 30% lower than 20 series. TCAD simultions point to 0.6X. 0.1X additional margin applied
Set pulse SHAPED target low current | I2/I4: Mirror A or B 25-40 uA: -1.7V LWLselG | I2/I4: Mirror A or C 25-40 uA: -1.7V LWLselG | I4: MirrorC 25-40 uA: max spike mit | I4: MirrorC 25-40 uA: max spike mit | I2/I4: Mirror A or B 25-40 uA: -1.7V LWLselG | I2/I4: Mirror C 25-40 uA: max spike mit | I4: MirrorC 25-40 uA: max spike mit | 70% of 20 series | 70% of 20 series | 30% lower than 20 series. TCAD simultions point to 0.6X. 0.1X additional margin applied
Start up Device Target Range
Amplitute
Width
RESET (State and Operation)
Reset Vt median, @ min delay after write, @ 85C | 6.19V | 6.19V | 6.19V | 5.59V | 5.69V | 5.69V | 5.59V | 5.56V | 5.56V | 1.15V that is actual 7.64/CR5
Reset Vt median, @ min delay after write, @ 25C | 6.55V | 6.55V | 6.55V | 6.55V | 6.05V | 6.05V | 6.05V
Reset/PM delta Vt required, @ min delay after write, @85C | 1.38V | 1.38V | 1.38V | 1.18V | 1.38V | 1.38V | 1.18V | 1.15 V | 1.15 V | 1.15V that is actual 7.64/CR5
Reset/PM delta Vt required, @ min delay after write, @25C | 1.5V | 1.5V | 1.5V | 1.5V | 1.5V | 1.5V | 1.5V
Reset Vt temperature dependence | -6 mV/degC | -6 mV/degC | -6 mV/degC | -6 mV/degC | -6 mV/degC | -6 mV/degC | -6 mV/degC | -6 mV/degC | -6 mV/degC | match s26a pre-por
Reset Vt sigma, single pulse, across all drift timescales | 95 mV/sigma | 95 mV/sigma | 95 mV/sigma | 95 mV/sigma | 95 mV/sigma | 95 mV/sigma | 95 mV/sigma | 95 mV/sigma | 95 mV/sigma | no SD/PM thicknesses change - same sigma assumed as for actual silicon ED1 1us rev 7.64
Reset pulse duration | 10-30ns | 10-30ns | 10-30ns | 10-30ns | 10-30ns | 10-30ns | 10-30ns | 10-30ns | 10-30ns
I-Reset current, @ 85C, Initial Median | <85uA | <85uA | <85uA | <85uA | <85uA | <85uA | <85uA | <60% of 85uA =51uA | <60% of 85uA =51uA | 40% lower than 20 series
I-Reset current, @ 85C, Initial Max | <95uA | <95uA | <95uA | <95uA | <95uA | <95uA | <95uA | <60% of 95uA =57uA | <60% of 95uA =57uA | 40% lower than 20 series
I-Reset current, @ 85C, Post Cycles Median | <95uA | <95uA | <95uA | <95uA | <95uA | <95uA | <95uA
I-Reset current, @ 85C, Post Cycles Max | <105uA | <105uA | <105uA | <115uA | <105uA | <105uA | <115uA | <70% of 115uA =80uA | <70% of 115uA =80uA | 30% lower than 20 series (7.64 silicon running at 120 uA) TECN will get back the residual
I-Reset current, @ 25C, Initial Median | <95uA | <95uA | <95uA | <95uA | <95uA | <95uA | <95uA
I-Reset current, @ 25C, Initial Max | <105uA | <105uA | <105uA | <105uA | <105uA | <105uA | <105uA |  |  | 3 sigma
I-Reset current, @ 25C, Post Cycles Median | <105uA | <105uA | <105uA | <105uA | <105uA | <105uA | <105uA
I-Reset current, @ 25C, Post Cycles Max | <115uA | <115uA | <115uA | <115uA | <115uA | <115uA | <115uA
Reset drift maximum @25C (+4σ point after 15 decades of time )
I-Melt current Median | >70uA | >70uA | >70uA | >70uA | >70uA | >70uA | >70uA | <70% of 70uA =47uA | <70% of 70uA =47uA | 30% lower than 20 series
I-Melt current Min | >60uA | >60uA | >60uA | >60uA | >60uA | >60uA | >60uA
VTI Slope Set2Reset: Median: Initial @ 25C | >90kohm | >90kohm | >90kohm | >90kohm | >90kohm | >90kohm | >90kohm | >90kohm | >90kohm | match s26a pre-por
Slope1 VTI Set2Reset: delta Vt after 50uA RESET pulse | <100mV, @+4sig | <100mV, @+4sig | <100mV, @+4sig | <100mV, @+4sig | <100mV, @+4sig | <100mV, @+4sig | <100mV, @+4sig | <100mV, @+4sig | <100mV, @+4sig | match s26a pre-por
On state
V_hold | <2.04V | <2.04V | <2.04V | <2.04V | NA | NA | NA | NA | NA | Actual is 2.7V @100uA. Using forward looking Es stack (PG1T1 stack), +300 mV. Post 2MFW cycling -500 mV. Based on kelvin ON-IV. Measurements running on rev 7.64
DVDI | <1.8K | <1.8K | <1.8K | <1.8K | <1.8K | 1.8K | 1.8K | NA | NA
Vcell @ I-Reset(105uA) | <2.19V | <2.19V | <2.19V | <2.19V | < 2.3V | V(105uA)=2.5V (pre-cycles); V(115uA)=2.2V (post-cycles) | V(105uA)=2.5V (pre-cycles); V(115uA)=2.2V (post-cycles) (Median) | V(105uA)=3.0V (pre-cycles); V(115uA)=2.5V (post-cycles) (Median) | V(105uA)=3.0V (pre-cycles); V(115uA)=2.5V (post-cycles) (Median)
Vcell @ I-Reset(60uA) | NA | NA | NA | NA | < 2.7V (30uA) | V(60uA)=2.7V (pre-cycles); V(60uA)=2.4V (post-cycles) | V(60uA)=2.7V (pre-cycles); V(60uA)=2.4V (post-cycles) (Median) | V(60uA)=3.0V (pre-cycles); V(60uA)=2.5V (post-cycles) (Median) | V(60uA)=3.0V (pre-cycles); V(60uA)=2.5V (post-cycles) (Median)
Vcell @ I-Reset(30uA) | NA | NA | NA | NA | < 2.7V (30uA) | V(60uA)=2.7V (pre-cycles); V(60uA)=2.4V (post-cycles) | V(30uA)=2.9V (pre-cycles); V(30uA)=2.6V (post-cycles) (Median) | V(30uA)=3.3V (pre-cycles); V(30uA)=2.8V (post-cycles) (Median) | V(30uA)=3.3V (pre-cycles); V(30uA)=2.8V (post-cycles) (Median)
V_offset | <2V | <2V | <2V | <2V | NA | 2.31V pre-cycles; 1.99V post-cycles | 2.31V pre-cycles; 1.99V post-cycles | 2.8 V pre-cycles; 2.3V post-cycles | 2.8 V pre-cycles; 2.3V post-cycles
I_hold | <25 uA | <25 uA | <25 uA | <25 uA | <25 uA | <25 uA | <25 uA | <20 uA | <20 uA | it will scale >70% and it depends on parasitics. It is under investigation. Today is 17 uA on CR 7.64
DVDI | <1800 ohm | <1800 ohm | <1800 ohm | <1800 ohm | <1800 ohm | <1800 ohm | <1800 ohm | <1800 ohm | <1800 ohm
Reliability
Time0 RBER | 2e-06 | 2e-06 | 2e-06 | 2e-06 | 2e-06 | 2e-06 | 2e-06
End of life RBER | 1e-05 | 1e-05 | 1e-05 | 1e-05 | 1e-05 | 1e-05 | 1e-05
Set drift maximum after biased and unbiased conditions | 200 mV, +4sig, 1us to 14day@85C 1us to 5yrs@40C | 200 mV, +4sig, 1us to 14day@85C 1us to 5yrs@40C | 200 mV, +4sig, 1us to 14day@85C 1us to 5yrs@40C | 200 mV, +4sig, 1us to 14day@85C 1us to 5yrs@40C | 200 mV, +4sig, 1us to 14day@85C 1us to 5yrs@40C | 200 mV, +4sig, 1us to 14day@85C 1us to 5yrs@40C | 200 mV, +4sig, 1us to 14day@85C 1us to 5yrs@40C
Reset drift maximum after biased and unbiased conditions | 600 mV, +4sig, 1us to 14day@85C 1us to 5yrs@40C | 600 mV, +4sig, 1us to 14day@85C 1us to 5yrs@40C | 600 mV, +4sig, 1us to 14day@85C 1us to 5yrs@40C | 600 mV, +4sig, 1us to 14day@85C 1us to 5yrs@40C | 600 mV, +4sig, 1us to 14day@85C 1us to 5yrs@40C | 600 mV, +4sig, 1us to 14day@85C 1us to 5yrs@40C | 600 mV, +4sig, 1us to 14day@85C 1us to 5yrs@40C
Set drift Rate limit for spec, mV/decade of time | 14 mV/decade | 14 mV/decade | 14 mV/decade | 14 mV/decade | 14 mV/decade | 14 mV/decade | 14 mV/decade
Reset drift Rate limit for spec, mV/decade of time | 42 mV/decade | 42 mV/decade | 42 mV/decade | 42 mV/decade | 42 mV/decade | 42 mV/decade | 42 mV/decade
A/B type cell Bias Drift Conditions #writes/reads, time, bias | 4E8 writes(100s) @ 3.6V 5E8 reads(24s) @ 3.0V | 4E8 writes(100s) @ 3.6V 5E8 reads(24s) @ 3.0V | 4E8 writes(100s) @ 3.6V 5E8 reads(24s) @ 3.0V | 4E8 writes(100s) @ 3.6V 5E8 reads(24s) @ 3.0V | 4E8 writes(100s) @ 3.6V 5E8 reads(24s) @ 3.0V | 4E8 writes(100s) @ 3.6V 5E8 reads(24s) @ 3.0V | 4E8 writes(100s) @ 3.6V 5E8 reads(24s) @ 3.0V
C type cell Bias Drift Conditions #writes, time, bias | 7E11 writes (2E5s) @ 1.2V | 7E11 writes (2E5s) @ 1.2V | 7E11 writes (2E5s) @ 1.2V | 7E11 writes (2E5s) @ 1.2V | 7E11 writes (2E5s) @ 1.2V | 7E11 writes (2E5s) @ 1.2V | 7E11 writes (2E5s) @ 1.2V
Set state READ disturb: # of Read @SET max with drift, delta Vt (S2R) limit of Set distribution | 1E6 reads <50mV @+ 4sig | 1E6 reads <50mV @+ 4sig | 1E6 reads <50mV @+ 4sig | 1E6 reads <50mV @+ 4sig | 1E6 reads <50mV @+ 4sig | 1E6 reads <50mV @+ 4sig | 1E6 reads <50mV @+ 4sig
Reset state READ disturb: # of Read @100mV RESET min, delta Vt (R2S) limit of Reset distribution | 1E6 reads <50mV @-4sig | 1E6 reads <50mV @-4sig | 1E6 reads <50mV @-4sig | 1E6 reads <50mV @-4sig | 1E6 reads <50mV @-4sig | 1E6 reads <50mV @-4sig | 1E6 reads <50mV @-4sig
Proximity thermal WRITE disturb: # of Writes before R->S or S-> R disturb delta Vt | 2E4 writes per aggressor <50mV, 4sig | 2E4 writes per aggressor <50mV, 4sig | 2E4 writes per aggressor <50mV, 4sig | 2E4 writes per aggressor <50mV, 4sig | 2E4 writes per aggressor <50mV, 4sig | 2E4 writes per aggressor <50mV, 4sig | 2E4 writes per aggressor <50mV, 4sig
Proximity thermal READ disturb: # of Reads before R->S or S->R disturb delta Vt | 2E7 reads per aggressor <50mV, 4sig | 2E7 reads per aggressor <50mV, 4sig | 2E7 reads per aggressor <50mV, 4sig | 2E7 reads per aggressor <50mV, 4sig | 2E7 reads per aggressor <50mV, 4sig | 2E7 reads per aggressor <50mV, 4sig | 2E7 reads per aggressor <50mV, 4sig
Write cycling endurance: max cycles, delta Vt | > 1E7 cycles <50mV, 4sig | > 1E7 cycles <50mV, 4sig | > 1E7 cycles <50mV, 4sig | > 1E7 cycles <50mV, 4sig | > 1E7 cycles <50mV, 4sig | > 1E7 cycles <50mV, 4sig | > 1E7 cycles <50mV, 4sig
Read cycling endurance: max reads, delta Vt | 1E10 reads <50mV, 4sig | 1E10 reads <50mV, 4sig | 1E10 reads <50mV, 4sig | 1E10 reads <50mV, 4sig | 1E10 reads <50mV, 4sig | 1E10 reads <50mV, 4sig | 1E10 reads <50mV, 4sig
Reset retention: time@temp, delta Vt | 14day@85C + 5yr@40C, <50mV, 4sig | 14day@85C + 5yr@40C, <50mV, 4sig | 14day@85C + 5yr@40C, <50mV, 4sig | 14day@85C + 5yr@40C, <50mV, 4sig | 14day@85C + 5yr@40C, <50mV, 4sig | 14day@85C + 5yr@40C, <50mV, 4sig | 14day@85C + 5yr@40C, <50mV, 4sig
Array Parasitics
Array via resistance max/typical/min | 1000/500/200 ohm @85C | 1000/500/200 ohm @85C | AV7: 2000/1000/50 ohm @85C, 1850/950/45 ohm @ 25C AV0/AV1/AV3/AV5: 1000/250/55 ohm @85C, 950/200/50 ohm @ 25C | AV0: 600/200/60 ohm/via; AV1/AV3/AV5: 6K/3K/1.5K ohm/via; AV7: 7K/3.5K/1.7K ohm/via (@25) | 1000/500/200 ohm @85C | AV7: 2000/1000/50 ohm @85C, 1850/950/45 ohm @ 25C AV0/AV1/AV3/AV5: 1000/250/55 ohm @85C, 950/200/50 ohm @ 25C | AV0: 100/200/600 ohm/via; AV1/AV3/AV5: 1K/3K/6K ohm/via; AV7: 1K/4K/7K ohm/via (@25C) | 1.6X x 20 series | 1.6X x 20 series | WSiN thickness scaling 0.8X ( 4nm) -> Rvia 1.6X
D0-D3 Wordline resistance max/typical/min | 13.6/12.0/10.3 ohm/cell @ 85C, 12.4/10.9/9.4 ohm/cell@25C | 13.6/12.0/10.3 ohm/cell @ 85C, 12.4/10.9/9.4 ohm/cell@25C | 13.6/12.0/10.3 ohm/cell @ 85C, 12.4/10.9/9.4 ohm/cell@25C | 13.6/12.0/10.3 ohm/cell @ 85C, 12.4/10.9/9.4 ohm/cell@25C | 13.6/12.0/10.3 ohm/cell @ 85C, 12.4/10.9/9.4 ohm/cell@25C | 13.6/12.0/10.3 ohm/cell @ 85C, 12.4/10.9/9.4 ohm/cell@25C | 13.6/12.0/10.3 ohm/cell @ 85C, 12.4/10.9/9.4 ohm/cell@25C | 1.67x 20 series | 1.4x 20 series | 4kx4k --> 1.67x, 4kx8k --> 1.4x (BL) 1.4x(WL) to keep IR drop across the array path
D1-D2 Wordline resistance max/typical/min | 13.6/12.0/10.3 ohm/cell @ 85C, 12.4/10.9/9.4 ohm/cell@25C | 6.9/5.9/5 ohm/cell @ 85C, 6.1/5.4/4.6 ohm/cell@25C | 6.9/5.9/5 ohm/cell @ 85C, 6.1/5.4/4.6 ohm/cell@25C | 6.9/5.9/5 ohm/cell @ 85C, 6.1/5.4/4.6 ohm/cell@25C | 6.9/5.9/5 ohm/cell @ 85C, 6.1/5.4/4.6 ohm/cell@25C | 6.9/5.9/5 ohm/cell @ 85C, 6.1/5.4/4.6 ohm/cell@25C | 6.9/5.9/5 ohm/cell @ 85C, 6.1/5.4/4.6 ohm/cell@25C | 1.67x 20 series | 1.4x 20 series | 4kx4k --> 1.67x, 4kx8k --> 1.4x (BL) 1.4x(WL) to keep IR drop across the array path
Bitline resistance max/typical/min | 5.4/4.8/4.1 ohm/cell @ 85C, 4.9/4.3/3.7 ohm/cell@25C | 5.4/4.8/4.1 ohm/cell @ 85C, 4.9/4.3/3.7 ohm/cell@25C | 5.4/4.8/4.1 ohm/cell @ 85C, 4.9/4.3/3.7 ohm/cell@25C | 5.4/4.8/4.1 ohm/cell @ 85C, 4.9/4.3/3.7 ohm/cell@25C | 5.4/4.8/4.1 ohm/cell @ 85C, 4.9/4.3/3.7 ohm/cell@25C | 5.4/4.8/4.1 ohm/cell @ 85C, 4.9/4.3/3.7 ohm/cell@25C | 5.4/4.8/4.1 ohm/cell @ 85C, 4.9/4.3/3.7 ohm/cell@25C | 1.67x 20 series | 1.4x 20 series | 4kx4k --> 1.67x, 4kx8k --> 1.4x (BL) 1.4x(WL) to keep IR drop across the array path
D0 Wordline capacitance max/typical/min | 5.7/4.9/4.1 aF/cell/side | 5.7/4.9/4.1 aF/cell/side | 5.7/4.9/4.1 aF/cell/side | 5.7/4.9/4.1 aF/cell/side | 5.7/4.9/4.1 aF/cell/side | 5.7/4.9/4.1 aF/cell/side | 5.7/4.9/4.1 aF/cell/side | 1x 20 series | 1x 20 series | does it stay the same between the 2 tile sizes?
D3 Wordline capacitance max/typical/min |  | 5.7/4.9/4.1 aF/cell/side | 6.7/5.8/4.9 aF/cell/side | 6.7/5.8/4.9 aF/cell/side | 5.7/4.9/4.1 aF/cell/side | 6.7/5.8/4.9 aF/cell/side | 6.7/5.8/4.9 aF/cell/side | 1x 20 series | 1x 20 series | does it stay the same between the 2 tile sizes?
D1-D2 Wordline capacitance max/typical/min | 6.8/5.8/4.9 aF/cell/side | 12.4/10.7/8.9 aF/cell/side | 12.4/10.7/8.9 aF/cell/side | 12.4/10.7/8.9 aF/cell/side | (12.4/10.7/8.9) * 0.8 aF/cell/side | (12.4/10.7/8.9) * 0.8 aF/cell/side | 12.4/10.7/8.9 aF/cell/side | 1x 20 series | 1x 20 series | does it stay the same between the 2 tile sizes?
Bitline capacitance max/typical/min | 12.5/10.8/9.0 aF/cell/side | 12.5/10.8/9.0 aF/cell/side | 12.5/10.8/9.0 aF/cell/side | 12.5/10.8/9.0 aF/cell/side | 12.5/10.8/9.0 aF/cell/side | 12.5/10.8/9.0 aF/cell/side | 12.5/10.8/9.0 aF/cell/side | 1x 20 series | 1x 20 series | does it stay the same between the 2 tile sizes?
Cell capacitance max/typical/min (at 1.2V) | 2.8/2.5/2.2 aF/cell | 2.8/2.5/2.2 aF/cell | 2.8/2.5/2.2 aF/cell | 2.8/2.5/2.2 aF/cell | 2.8/2.5/2.2 aF/cell | 2.8/2.5/2.2 aF/cell | 2.8/2.5/2.2 aF/cell | 0.5x 20 series | 0.5x 20 series | 50% cell area
Dummy Bias
BL shield dummies | 0v | 0v | TBD | TBD | 0v | TBD | TBD
WL shield dummies | 0v/0.8v | 0v/0.8v | TBD | TBD | 0v/0.8v | TBD | TBD
BL dummies (excluding shield dummies) | floated | floated | TBD | TBD | floated | TBD | TBD
WL dummies (excluding shield dummies) | floated | floated | TBD | TBD | floated | TBD | TBD
Edge half tile wl dummies | floated | floated | TBD | TBD | floated | TBD | TBD
Overhead due to Sockets
BL extra cells | 302-844 | 32 each 1024 | 32 each 1024 | 32 each 1024 | 32 each 1024 | 32 each 1024 | 32 each 1024
Deck1 WL extra cells | 45-244
Deck0 WL extra cells | 0-217
Other
Maximum Vt at first fire | 9.1 V @ 85C with 100% unfired/Reset cells | 9.1 V @ 85C with 100% unfired/Reset cells | 9.1 V @ 85C with 100% unfired/Reset cells | 9.1 V @ 85C with 100% unfired/Reset cells | 9.1 V @ 85C with 100% unfired/Reset cells | 9.1 V @ 85C with 100% unfired/Reset cells | 9.1 V @ 85C with 100% unfired/Reset cells
Maximum Vt in customer operation, @85C | 7.3V | 7.3V | 7.3V | 7.3V | 7.3V | 7.3V | 7.3V
Maximum Vt in customer operation, @25C | 7.7V | 7.7V | 7.7V | 7.7V | 7.7V | 7.7V | 7.7V
ASSUMPTION 1
CURRENTS SCALE by 70%
ASSUMPTION 1
CURRENTS SCALE by 70%
ASSUMPTION 2
Resistance increase to keep IR drops
ASSUMPTION 3
Capacitances/cell remain the same as 20's, except cell cap which scales by 50%
ASSUMPTION 1
iHOLD toi be better understood
ASSUMPTION 5
DVt 1.15V (actual 7.64 CR)
ASSUMPTION 5
Vt Dist. match 20 series prepor
ASSUMPTION 4
no scaling impact but Es change impact (CN in TE mainly)

## MTS draft rev0
| Cross section along the WL | [5 empty] | Cross section along the BL
|  | W 55 nm | [5 empty] | W 55 nm
|  | WSiN 4 nm | [5 empty] | WSiN 4 nm
|  | 2 nm HUC |  | or equivalent graded version (15 nm as dep) |  |  |  | 2 nm HUC | or equivalent graded version (15 nm as dep)
|  | 8 nm HUCN | [5 empty] | 8 nm HUCN
| PM | PM 40 nm |  |  |  |  | PM | PM 40 nm
|  | 7 nm HUC + 5 nm HBC |  | or equivalent graded version |  |  |  | 7 nm HUC + 5 nm HBC | or equivalent graded version
|  | 5 nm HUCN | [5 empty] | 5 nm HUCN
| SD | SD 17 nm |  |  |  |  | SD | SD 17 nm
|  | 7 nm HUCN | [5 empty] | 7 nm HUCN
|  | 3 nm HUC | [5 empty] | 3 nm HUC
|  | WSiN 2.5 nm | [5 empty] | WSiN 2.5 nm
|  | W 35 nm | [5 empty] | W 35 nm
- MTS is already considering CN in MEC and TEC
- resulting cell AR (2nd cut) is |  |  | 11.39286 |  | actual s26 AR is | 7.642857
- no SD thickness scaling
- no Es thickness scaling
- only WSiN scales from 5 nm to 4 nm

## Calc
Column1 | 20s POR | 20s Lower Vt | 30 Series 4Kx4K 1/2 leakage as 20s | 30 Series 4Kx8K 1/2 leakage as 20s | 30 Series 4Kx8K 10x lower leakage as 20s | 31 Series 4Kx8K 10x lower leakage as 20s
# of A cells | 8192 | 8192 | 8192 | 8192 | 8192
# of B cells | 8192 | 8192 | 8192 | 16384 | 16384
WL resistance | 30000 | 30000 | 60000 | 48000 | 48000 | ??
WL path resistance | 7500 | 7500 | 15000 | 15000 | 15000
BL resistance | 10000 | 10000 | 20000 | 32000 | 32000
BL path resistance | 10000 | 10000 | 25000 | 15000 | 15000
Median SET Vt | 4.81 | 4.31 | 4.31 | 4.31 | 4.3
Delta VT | 1.38 | 1.38 | 1.38 | 1.38 | 1.4
Median Reset VT | 6.19 | 5.69 | 5.69 | 5.69 | 5.7
Max Set VT | 5.485 | 4.985 | 4.985 | 4.985 | 5
Max Reset VT | 7.265 | 6.765 | 6.765 | 6.765 | 6.8
Inhibit bias | 3.6 | 3.2 | 3.2 | 3.15 | 3.3
Vt sigma | 0.095 | 0.095 | 0.095 | 0.095 | 0.1
C-cell bias | 0.8 | 0.8 | 0.8 | 0.8 | 0.8
Inhibit bias as a % of set Vt | 0.74 | 0.74 | 0.74 | 0.73 | 0.76
Ith | 2e-07 | 2e-07 | 1e-07 | 1e-07 | 2e-08
A cell Leakage per cell | 4.415491e-09 | 4.415491e-09 | 2.207746e-09 | 1.906579e-09 | 5.920625e-10
B cell Leakage per cell | 4.415491e-09 | 4.415491e-09 | 2.207746e-09 | 1.906579e-09 | 5.920625e-10
Set Drift | 0.2 | 0.2 | 0.2 | 0.2 | 0.2
Reset Drift | 0.6 | 0.6 | 0.6 | 0.6 | 0.6
Reset Read Disturb | 0.1 | 0.1 | 0.1 | 0.1 | 0.1
Write
VNN/BLWRTV variation | 0.1 | 0.1 | 0.1 | 0.1 | 0.1
Row leakage drop | 0.081 | 0.081 | 0.081 | 0.056 | 0.017
WL path leakage drop | 0.162 | 0.162 | 0.162 | 0.14 | 0.043
Column leakage drop | 0.054 | 0.054 | 0.054 | 0.149 | 0.046
BL path leakage drop | 0.217 | 0.217 | 0.271 | 0.281 | 0.087
E1 Margin | 0.391 | 0.291 | 0.237 | 0.2295 | 0.29
E4 Margin | 0.6675 | 0.3675 | 0.3675 | 0.2325 | 0.5685
# of Cells needing c-cell (sigma) | -2.35 | 0.65 | 0.65 | 1.65 | -1
VNN needed for Selection | -3.8025 | -3.4025 | -3.4025 | -3.318 | -3.3515
Max BL bias for selection | 3.7055 | 3.6055 | 3.6055 | 3.643 | 3.5085
Column leakage drop at max bl bias | 0.007 | 0.014 | 0.014 | 0.053 | 0.006
BL path leakage drop at max bl bias | 0.029 | 0.058 | 0.073 | 0.1 | 0.012
VPP needed for Selection | 3.7415 | 3.6775 | 3.6925 | 3.796 | 3.5265
(VPP-VNN) for Selection | 7.544 | 7.08 | 7.095 | 7.114 | 6.878
Read
WL/BL bias | 2.8 | 2.55 | 2.55 | 2.55 | 2.55
Bias as percentage of Set VT | 0.58 | 0.59 | 0.59 | 0.59 | 0.59
WL/BL Leakage per cell | 4.225429e-10 | 4.892885e-10 | 2.446443e-10 | 2.446443e-10 | 4.892885e-11
Row leakage drop | 0.012 | 0.015 | 0.015 | 0.012 | 0.002
WL path leakage drop | 0.025 | 0.03 | 0.03 | 0.03 | 0.006
Column leakage drop | 0.008 | 0.01 | 0.012 | 0.015 | 0.003
BL path leakage drop | 0.034 | 0.04 | 0.05 | 0.06 | 0.012
Total leakage | 0.079 | 0.095 | 0.107 | 0.117 | 0.023
VDM variation | 0.1 | 0.1 | 0.107 | 0.117 | 0.1
E2/E3 margin | 0.02 | 0.02 | 0.02 | 0.01 | -0.01
E2/E3 margin (higher VDMs) | 0 | 0.02 | 0.02 | -0.01