## S15, S26A DTS and 30s draft
Yield/Goal Spec Vehicile/Product | Memory Ship Release S26A - POR (DTS 1.3) | Memory Qual/PG1 Tier1 S26A - POR (DTS 2.3) | 30 Series 4Kx4K | 30 Series 4Kx8K | Comments
Array Architecture
Decks | 4 Deck | 4 Deck | 4 Deck | 4 Deck | 128Gb S15C --> 256 Gb S26A
Nominal max cell distance to WL driver | 2048 cells | 2048 cells | 2048 cells | 2048 cell
Nominal max cell distance to BL driver | 2048*3/4 = 1536 cells | 2048*3/4 = 1536 cells | 2048*3/4 = 1536 | 4096*3/4 = 5462 | Array IR drop = I from 2K cells/deck, R from 1.5K cells/deck; periphery IR drop from 2048 cells/side/deck | chiedere 4Kx8K
WL driver tap point | Center/Quilt | Center/Quilt | Center/Quilt | Center/Quilt
BL driver tap point | Center/Quilt | Center/Quilt | Center/Quilt | Center/Quilt
Array Leakage
Operating Tempearture Range | 0C to 85 C | 0C to 85 C | 0C to 85 C | 0C to 85 C
Selection bias on A/B cells | 3.6V @ 85C | TBD | TBD | TBD
SET cell, selection leakage per cell (@ 75% of Set VT) | <5 nA/cell at 85C | <5 nA/cell at any T, at sel_bias/VT_set=3.6V/4.41V=0.82 | <2.5 nA/cell at any T, at sel_bias/VT_set=3.6V/4.41V=0.82 | <2.5 nA/cell at any T, at sel_bias/VT_set=3.6V/4.41V=0.82 | 2X area factor
RESET cell, selection leakage per cell | <0.5 nA/cell at 85C | <2 nA/cell at any T, at sel_bias/VT_reset=3.6V/5.67V | <1 nA/cell at any T, at sel_bias/VT_reset=3.6V/5.67V | <1 nA/cell at any T, at sel_bias/VT_reset=3.6V/5.67V | 2X area factor
3.6V bias DUMMY cell, selection leakage per cell | <2.5 nA/cell at 85C | <2.5 nA/cell at any T, at sel_bias/VT_FF | <1.25 nA/cell at any T, at sel_bias/VT_FF | <1.25 nA/cell at any T, at sel_bias/VT_FF | 2X area factor
4.4V bias DUMMY cell, selection leakage per cell | <100 nA/cell at 85C | <100 nA/cell at any T, at 4.8V/VT | <50 nA/cell at any T, at 4.8V/VT | <50 nA/cell at any T, at 4.8V/VT
SET cells per WL, BL | 4912 per WL, 4912 per BL | 4912 per WL, 4912 per BL | 4912 per WL, 4912 per BL | 4912 per WL, 9824 per BL | same as 20s
RESET cell per WL, BL | 3280 per WL, 3280 per BL | 3280 per WL, 3280 per BL | 3280 per WL, 3280 per BL | 3280 per WL, 6560 per BL | same as 20s
3.6V bias DUMMY cell per WL, BL | 32 each 1024 | total dummies: 80 x 2 decks GND/c-cell dummies: 16 x 2 decks | total dummies: 80 x 2 decks GND/c-cell dummies: 16 x 2 decks | total dummies: 80 x 2 decks GND/c-cell dummies: 16 x 2 decks | same as 20s
4.4V bias DUMMY cell per WL, BL | NA | total dummies: 80 x 2 decks floating dummies: 64 x 2 decks | total dummies: 80 x 2 decks floating dummies: 64 x 2 decks | total dummies: 80 x 2 decks floating dummies: 64 x 2 decks | same as 20s
Total Array+Dummy cell per WL/BL | 8448 | active: 4096 x 2 decks (63 B cells FLT; 31 A cells FLT) dummies: 80 x 2 decks total active+dummies: 8352 | active: 4096 x 2 decks (63 B cells FLT; 31 A cells FLT) dummies: 80 x 2 decks total active+dummies: 8352 | active: 4096 x 2 decks (63 B cells FLT; 31 A cells FLT) dummies: 80 x 2 decks total active+dummies: 8352 | same as 20s
Total Leakage Limit per WL/BL | 30.0uA per WL, 30.0uA per BL | 35.0uA per WL, 35.0uA per BL | 17.5uA per WL, 17.5uA per BL | 17.5uA per WL, 17.5uA per BL | 2X area factor
SD Only Stack Total Leakage Limit per WL/BL | 42.7uA per WL, 42.7 uA per BL | 42.7uA per WL, 42.7 uA per BL | 21.35uA per WL, 21.35 uA per BL | 21.35uA per WL, 42.7 uA per BL | 2X area factor
Leakage current per cell @1.2V, @85C | <3.2pA | <3.2pA at any T | <1.6pA | <1.6pA | 2X area factor
READ
Read Method/Algorithm | SSR | SSR | eSSR | eSSR |  | what is eSSR?
Maximum Read bias variation post sense | <50mV | <50mV
Minimum Dealy after Write before Reading | 1us | 1us | 1us | 1us
Maximum Delay after Write before Reading | 5yr total (1.6E8s) @40C with <14days @ 85C | 7yr total @40C with <2days @ 85C | 7yr total @40C with <2days @ 85C | 7yr total @40C with <2days @ 85C | same as 20s
t sense |  | 30 ns | 30 ns | 30 ns | same as 20s
SET (State and Operation)
Set Vt median, @ min delay after write, @ 85C | 4.41V | 4.41V | 4.41V | 4.41V | match s26
Set Vt median, @ min delay after write, @ 25C | 5.05V | 4.65V | 4.65V | 4.65V
Vt for offset SD-only stack | 200mV lower | 200mV lower | 200mV lower | 200mV lower | match s26
Set Vt temperature dependence | -4 mV/degC | -4 mV/degC | -4 mV/degC | -4 mV/degC | match s26
Set Vt sigma, single pulse, across all drift timescales | 95 mV/sigma | 105 mV/sigma | 120 mV/sigma | 120 mV/sigma | no SD thickness change - same sigma assumed as for actual silicon ED4 10s rev 7.64
Set pulse total duration | 195ns | 245ns | >245ns | >245ns | given as a target for material exploration (CD worsening projections on-going) | Arrivato qui
Max Systematic Xtile SET VT Variation |  | 30mV | 30mV | 30mV
Set pulse SQUARE target current | 25-60 uA: max spike mit | NA | NA | NA | 30% lower than 20 series. TCAD simultions point to 0.6X. 0.1X additional margin applied
Set pulse SHAPED capability | 3 current levels I1: Selection I2: Optional I3: MirrorB I4: MirrorC | I1 = I-Seed = Plateau-1 = 40uA (w/c) at -40C; I3 = I-Growth = Plateau-3 = 65uA (w/c) at -40C; I4 = I-stop = Plateau-4 Temp-co set independently capability | I1 = I-Seed = Plateau-1 = 28uA (w/c) at -40C; I3 = I-Growth = Plateau-3 = 45.5uA (w/c) at -40C; I4 = I-stop = Plateau-4 Temp-co set independently capability | I1 = I-Seed = Plateau-1 = 28uA (w/c) at -40C; I3 = I-Growth = Plateau-3 = 45.5uA (w/c) at -40C; I4 = I-stop = Plateau-4 Temp-co set independently capability | assume same algorithm, current scaling 70% | 28
Set pulse SHAPED target high current | I3: MirrorB 40-60 uA: max spike mit | I3 = I-Growth = Plateau-3 40-65 uA: max spike mit | I3 = I-Growth = Plateau-3 28-45.5 uA: max spike mit | I3 = I-Growth = Plateau-3 28-45.5 uA: max spike mit | assume same algorithm, current scaling 70%
Set pulse SHAPED target low current | I4: MirrorC 25-40 uA: max spike mit | I1/I4 25-40 uA: max spike mit | I1/I4 18-28 uA: max spike mit | I1/I4 18-28 uA: max spike mit | assume same algorithm, current scaling 70%. Check 20s numbers
Start up Device Target Range
Amplitute
Width
RESET (State and Operation)
Reset Vt median, @ min delay after write, @ 85C | 5.59V | 5.59V (at 1us) | 5.68V (at 1us) | 5.68V (at 1us) | set Vt plus 1.15V window (that is actual 7.64/CR5) +120 mV scaling projections (85C)
Reset Vt median, @ min delay after write, @ 25C | 6.55V | 5.95V (at 1us) | 6.04 V (at 1us) | 6.04 V (at 1us) | +360 mV for the -60 C temperature
Reset/PM delta Vt required, @ min delay after write, @85C | 1.18V | 1.18 @85C (at 1us), ∆RST 0.55V 1us-3s @85C (drift) | 1.27 @85C (at 1us), ∆RST 0.55V 1us-3s @85C (drift) | 1.27 @85C (at 1us), ∆RST 0.55V 1us-3s @85C (drift) | 1.15V that is actual 7.64/CR5 +120 mV scaling projections (85C)
Reset/PM delta Vt required, @ min delay after write, @50C |  | 1.25V @1us ∆RST 0.1V 1us-25us | 1.34V @1us ∆RST 0.1V 1us-25us | 1.34V @1us ∆RST 0.1V 1us-25us | same delta with T from s20 (+70 mV)
Reset/PM delta Vt required, @ min delay after write, @25C | 1.5V | 1.3V @1us | 1.39 V | 1.39 V | same delta with T from s20 (+ 50 mV)
Reset Vt temperature dependence | -6 mV/degC | -6 mV/degC | -6 mV/degC | -6 mV/degC | match s26
Reset Vt sigma, single pulse, across all drift timescales | 95 mV/sigma | 90 mV/sigma | 95 mV/sigma | 95 mV/sigma | no SD/PM thicknesses change - same sigma assumed as for actual silicon ED1 1us rev 7.64
Reset pulse duration | 10-30ns | 5-10ns | 5-10ns | 5-10ns
I-Reset current, @ 85C, Initial Median | <85uA | <95uA | <70% of 95uA =66.5uA | <70% of 95uA =66.5uA | 30% lower than 20 series
I-Reset current, @ 85C, Initial Max | <95uA | <105uA | <70% of 95uA =73 uA | <70% of 95uA =73 uA | 30% lower than 20 series
I-Reset current, @ 85C, Post Cycles Median | <95uA | <105uA | <70% of 95uA =73 uA | <70% of 95uA =73 uA
I-Reset current, @ 85C, Post Cycles Max | <115uA | <115uA | <70% of 115uA =80uA | <70% of 115uA =80uA | 30% lower than 20 series (7.64 silicon running at 120 uA) TECN will get back the residual
I-Reset current, @ 25C, Initial Median | <95uA | <105uA | <70% of 95uA =73 uA | <70% of 95uA =73 uA
I-Reset current, @ 25C, Initial Max | <105uA | <115uA | <70% of 115uA =80uA | <70% of 115uA =80uA | 3 sigma
I-Reset current, @ 25C, Post Cycles Median | <105uA | <115uA | <70% of 115uA =80uA | <70% of 115uA =80uA
I-Reset current, @ 25C, Post Cycles Max | <115uA | <125uA | <70% of 115uA =87uA | <70% of 115uA =87uA
Reset drift maximum @25C (+4σ point after 15 decades of time )
I-Melt current Median | >70uA |  | >70% of 70uA =49uA | >70% of 70uA =49uA | 30% lower than 20 series
I-Melt current Min | >60uA |  | >60% of 70uA =42uA | >60% of 70uA =42uA | 30% lower than 20 series
VTI Slope Set2Reset: Median: Initial @ 25C | >90kohm |  | >55kohm | >55kohm | computed as 1.35 V/(73e-6-49e-6), initial @RT
Slope1 VTI Set2Reset: delta Vt after 50uA RESET pulse | <100mV, @+4sig |  | <100mV, @+4sig | <100mV, @+4sig | match s26
On state
Ihold |  | <18uA FF, <19uA MM, <24uA NN @HT; <20uA FF, <22uA MM, <27uA NN @0C | <12 uA (high risk, no projections available) | <12 uA (high risk, no projections available) | it will scale >70% and it depends on parasitics. It is under investigation. Today is 17 uA in median on CR 7.64 D0 RT
V_hold | <2.04V | NA | NA | NA
DVDI | <1.8K | -10k <DVDI <1.8k | -10k <DVDI <1.8k | -10k <DVDI <1.8k
Voffset |  | NA | NA | NA
Von @ I-Reset (change across-T), Initial | <2.19V | 2.5V, +/- 0.1V (all T) | 3.0V, +/- 0.1V (all T) | 3.0V, +/- 0.1V (all T) | CR 7.64 running 2.7 V @ 100 uA. +300 mV for PG1T1 electrode package. -500 mV for cycling up to 2MFW
Von @ I-Set Nucleation (change across-T), Initial | NA | 2.9V, +/- 0.1V (all T) | 3.3V, +/- 0.1V (all T) | 3.3V, +/- 0.1V (all T) | taken from a typical ON-IV
Von @ I-Set growth (change across-T), Initial | NA | 2.7V +/- 0.1V (all T) | 2.8V +/- 0.1V (all T) | 2.8V +/- 0.1V (all T) | taken from a typical ON-IV
Von @ I-Reset (change across-T), Post-cycles | NA | 2.2V, +/- 0.2V (all T) | 2.5V, +/- 0.1V (all T) | 2.5V, +/- 0.1V (all T) | CR 7.64 running 2.7 V @ 100 uA. +300 mV for PG1T1 electrode package. -500 mV for cycling up to 2MFW
Von @ I-Set Nucleation (change across-T), Post-cycles | NA | 2.6V, +/- 0.2V (all T) | 2.8V, +/- 0.1V (all T) | 2.8V, +/- 0.1V (all T) | applying -500 mV to a typical ON-IV
Von @ I-Set growth (change across-T), Post-cycles | NA | 2.4V +/- 0.2V (all T) | 2.3V +/- 0.1V (all T) | 2.3V +/- 0.1V (all T) | applying -500 mV to a typical ON-IV
Reliability
Codeword Failrate (CWFR) (with address offset) | NA | 1E-18 (10b/2kb) | 1E-18 (10b/2kb) | 1E-18 (10b/2kb) | For Codeword Failure Rate (CWFR), use an ECC level of 13b/10b (PG4/PG1) and a codeword of 2kb = 128 [bits/addrs/partition] * 1 [addr/partition] * 16 partitions. Assume Address Offset ON. Meant for data integrity/reliability criteria below (not performance).
Time0 RBER | 2e-06 | 5e-05 | 5e-05 | 5e-05 | Placeholder guardband of 1X vs EOL RBER (needs to be validated based on data) assuming worst case RBER at the die level - if sampling is limited, then this could be the worst known case (such as worst ED) within the die
End of life RBER | 1e-05 | 5E-5 (Binomial Worst Unit) | 5E-5 (Binomial Worst Unit) | 5E-5 (Binomial Worst Unit) | This is derived from the CWFR (row 82) number using a binomial probability calculation. It is the right goal only for the "ideal" case of statistically randomly and uniformly distirbuted bit-errors. In reality there is always some systematic variability - such as X-tile ED dependence. In which case the equivalent average RBER needed to meet the CWFR goal will be lower, by a factor called "cluster factor (CF)". Ideally, we want to determine this from data. This has been seen to be ~2X - which could be used as an approx value we could use in absence of data; and then validated based on RWB/ULR data - e.g., for PG4T2, the EOL average RBER goal would be 4e-4 rather than 8e-4. Alternatively, the binomial EOL RBER goal stated here could be considered to correspond to the worst CW (or worst DCG/TBD unit, such as corresponding to the worst ED) within a die (or sample) - e.g., for PG4T2, we would use the 8E-4 value as the goal if we are looking at the RBER of the worst-case ED in a die if the Xtile ED variability is strong and the dominant component of variability.
Power ON Drift (Reliability/Data Integrity) after unbiased and biased conditions (A/B/C cell #aggressions seen by victims is shown below) | NA | SET: 0C-85C,3s-48hr CWFR@VDM3<EOL_CWFR, 630mV @EOL RBER 0C-85C,1us-10s CWFR@VDM1<EOL_CWFR, 240mV @EOL_RBER RST: 0C-85C,1us-48hr, E4 CWFR@VDM1_1us<EOL_CWFR, 1V @EOL RBER | SET: 0C-85C,3s-48hr CWFR@VDM3<EOL_CWFR, 630mV @EOL RBER 0C-85C,1us-10s CWFR@VDM1<EOL_CWFR, 240mV @EOL_RBER RST: 0C-85C,1us-48hr, E4 CWFR@VDM1_1us<EOL_CWFR, 1V @EOL RBER | SET: 0C-85C,3s-48hr CWFR@VDM3<EOL_CWFR, 630mV @EOL RBER 0C-85C,1us-10s CWFR@VDM1<EOL_CWFR, 240mV @EOL_RBER RST: 0C-85C,1us-48hr, E4 CWFR@VDM1_1us<EOL_CWFR, 1V @EOL RBER | same as in 20s
Power ON Drift (Performance) after unbiased and biased conditions (A/B/C cell #aggressions seen by victims is shown below) | NA | N/A | NA | NA | same as in 20s
Power OFF Drift (Reliability/Data Integrity) after unbiased condition | NA | SET: BOL 40C, 7yr+60C, 3mos+85C,3days; EOL 40C, 3mos (or eq 30C, 1yr) CWFR@VDM3<EOL CWFR, 630mV @EOL_RBER RST: BOL 40C, 7yr+60C, 3mos+85C,3days; EOL 40C, 3mos (or eq 30C, 1yr) E4 CWFR@VDM1_1us<EOL_CWFR, 1V @EOL RBER | SET: BOL 40C, 7yr+60C, 3mos+85C,3days; EOL 40C, 3mos (or eq 30C, 1yr) CWFR@VDM3<EOL CWFR, 630mV @EOL_RBER RST: BOL 40C, 7yr+60C, 3mos+85C,3days; EOL 40C, 3mos (or eq 30C, 1yr) E4 CWFR@VDM1_1us<EOL_CWFR, 1V @EOL RBER | SET: BOL 40C, 7yr+60C, 3mos+85C,3days; EOL 40C, 3mos (or eq 30C, 1yr) CWFR@VDM3<EOL CWFR, 630mV @EOL_RBER RST: BOL 40C, 7yr+60C, 3mos+85C,3days; EOL 40C, 3mos (or eq 30C, 1yr) E4 CWFR@VDM1_1us<EOL_CWFR, 1V @EOL RBER | same as in 20s
Power OFF Drift (Performance) after unbiased condition | NA | NA | NA | NA | same as in 20s
Set drift Rate limit for spec, mV/decade of time | 14 mV/decade | NA | NA | NA | same as in 20s
Reset drift Rate limit for spec, mV/decade of time | 42 mV/decade | NA | NA | NA | same as in 20s
A/B type cell Bias Drift Conditions #writes/reads (aggressions as seen by victim), bias (Reliability) | 4E8 writes(100s) @ 3.6V 5E8 reads(24s) @ 3.0V | 1E7 writes @ write deselct bias 2.5E8 reads @ read deselct bias | 1E7 writes @ write deselct bias 2.5E8 reads @ read deselct bias | 1E7 writes @ write deselct bias 2.5E8 reads @ read deselct bias | same as in 20s
C type cell Bias Drift Conditions #writes (aggressions as seen by victim), time, bias (Reliability) | 7E11 writes (2E5s) @ 1.2V | 2.8E10 writes@ Ccell bias | 2.8E10 writes@ Ccell bias | 2.8E10 writes@ Ccell bias | same as in 20s
A/B type cell Bias Drift Conditions #writes/reads (aggressions as seen by victim), bias (Performance) | N/A | N/A | N/A | N/A | same as in 20s
C type cell Bias Drift Conditions #writes (aggressions as seen by victim), time, bias (Performance) | N/A | N/A | N/A | N/A | same as in 20s
Set state READ disturb: # of Read @SET max with drift, delta Vt (S2R) limit of Set distribution | 1E6 reads <50mV @+ 4sig | 2.5e5 reads (delays: 1s) meeting EOL RBER | 2.5e5 reads (delays: 1s) meeting EOL RBER | 2.5e5 reads (delays: 1s) meeting EOL RBER | This can be worse due to capacitance increase. Projection still missing. DT help needed
Reset state READ disturb: # of Read @100mV RESET min, delta Vt (R2S) limit of Reset distribution | 1E6 reads <50mV @-4sig | 2.5e5 reads (1us, ~1ms to 1s, 1us); & 5e3 reads (1us, 1us, 1us) meeting EOL RBER | 2.5e5 reads (1us, ~1ms to 1s, 1us); & 5e3 reads (1us, 1us, 1us) meeting EOL RBER | 2.5e5 reads (1us, ~1ms to 1s, 1us); & 5e3 reads (1us, 1us, 1us) meeting EOL RBER | same as in 20s
Proximity thermal WRITE disturb: # of Writes before R->S or S-> R disturb delta Vt | 2E4 writes per aggressor <50mV, 4sig | 2048 NW host writes per aggressor, aggression on all 5 aggressors, all delays 1us, meeting EOL RBER | 512 NW host writes per aggressor, aggression on all 5 aggressors, all delays 1us, meeting EOL RBER | 512 NW host writes per aggressor, aggression on all 5 aggressors, all delays 1us, meeting EOL RBER | with PG1T1 filling plus 0.25X capability reduction projected by TCAD sim | to be checked with Koushik
Proximity thermal READ disturb: # of Reads before R->S or S->R disturb delta Vt | 2E7 reads per aggressor <50mV, 4sig | 2.048E6 reads per aggressor, aggression on all 5 aggressors, meeting EOL RBER | 2.048E6 reads per aggressor, aggression on all 5 aggressors, meeting EOL RBER | 2.048E6 reads per aggressor, aggression on all 5 aggressors, meeting EOL RBER | same as in 20s
Write cycling endurance: max cycles, delta Vt | > 1E7 cycles <50mV, 4sig | 4E6 NW host cycles & 4e4 FW cycles meeting EOL RBER for E3 (at Vdm_tbd) [∆E3 @EOL@20kNW RBER <100mV] & EOL RBER for E2 (at Vdm_tbd - drift GB) both at 1us with dynamic VDM adjustment 0-20k: VDM1/VDM2/VDM3 as trimmed at probe 2k-40k: VDM1/VDM2/VDM3 –75mV 20k-130k: VDM1/VDM2/VDM3 –100mV 100k-500k: VDM1/VDM2/VDM3 –125mV 400k-2M: VDM1/VDM2/VDM3 –150mV 800k-4M: VDM1/VDM2/VDM3 –175mV | 4E6 NW host cycles & 4e4 FW cycles meeting EOL RBER for E3 (at Vdm_tbd) [∆E3 @EOL@20kNW RBER <100mV] & EOL RBER for E2 (at Vdm_tbd - drift GB) both at 1us with dynamic VDM adjustment 0-20k: VDM1/VDM2/VDM3 as trimmed at probe 2k-40k: VDM1/VDM2/VDM3 –75mV 20k-130k: VDM1/VDM2/VDM3 –100mV 100k-500k: VDM1/VDM2/VDM3 –125mV 400k-2M: VDM1/VDM2/VDM3 –150mV 800k-4M: VDM1/VDM2/VDM3 –175mV | 4E6 NW host cycles & 4e4 FW cycles meeting EOL RBER for E3 (at Vdm_tbd) [∆E3 @EOL@20kNW RBER <100mV] & EOL RBER for E2 (at Vdm_tbd - drift GB) both at 1us with dynamic VDM adjustment 0-20k: VDM1/VDM2/VDM3 as trimmed at probe 2k-40k: VDM1/VDM2/VDM3 –75mV 20k-130k: VDM1/VDM2/VDM3 –100mV 100k-500k: VDM1/VDM2/VDM3 –125mV 400k-2M: VDM1/VDM2/VDM3 –150mV 800k-4M: VDM1/VDM2/VDM3 –175mV | same as in 20s (assuming same E3 shift)
Read cycling endurance: max reads, delta Vt | 1E10 reads <50mV, 4sig | (1) 4e8 rds with 1 FW every 5000 rds; (2) 2.5e5 rds back2back (no interspersed writes) pre & post max write cycles | (1) 4e8 rds with 1 FW every 5000 rds; (2) 2.5e5 rds back2back (no interspersed writes) pre & post max write cycles | (1) 4e8 rds with 1 FW every 5000 rds; (2) 2.5e5 rds back2back (no interspersed writes) pre & post max write cycles | same as in 20s
Reset retention: time@temp, delta Vt | 14day@85C + 5yr@40C, <50mV, 4sig | active: 1us to 2day 0C-85C + power-off: 1us to 7yrs@40C uncycled & 3mos@40C EOL, meeting EOL RBER | active: 1us to 2day 0C-85C + power-off: 1us to 7yrs@40C uncycled & 3mos@40C EOL, meeting EOL RBER | active: 1us to 2day 0C-85C + power-off: 1us to 7yrs@40C uncycled & 3mos@40C EOL, meeting EOL RBER | same as in 20s
Array Parasitics
Array via resistance max/typical/min | AV0: 600/200/60 ohm/via; AV1/AV3/AV5: 6K/3K/1.5K ohm/via; AV7: 7K/3.5K/1.7K ohm/via (@25) | AV0: 600/200/60 ohm/via (all T); AV1/AV3/AV5: 6K/3K/1.5K ohm/via @25C, +1K @ -40C, -1K @85C; AV7: 7K/3.5K/1.7K ohm/via @25C, +1K @ -40C, -1K @85C | 1.6X x 20 series | 1.6X x 20 series | WSiN thickness scaling 0.8X ( 4nm) -> Rvia 1.6X
D0-D3 Wordline resistance max/typical/min | 13.6/12.0/10.3 ohm/cell @ 85C, 12.4/10.9/9.4 ohm/cell@25C | 13.6/12.0/10.3 ohm/cell @ 85C, 12.4/10.9/9.4 ohm/cell@25C, 10.9/9.6/8.2 ohm/cell @-40C | 1.43x 20 series |  | 4kx4k --> 1.67x, 4kx8k --> 1.4x (BL) 1.4x(WL) to keep IR drop across the array path
D1-D2 Wordline resistance max/typical/min | 6.9/5.9/5 ohm/cell @ 85C, 6.1/5.4/4.6 ohm/cell@25C | 6.9/5.9/5 ohm/cell @ 85C, 6.1/5.4/4.6 ohm/cell@25C, 5.5/4.7/4 ohm/cell at -40C | 1.43x 20 series |  | 4kx4k --> 1.67x, 4kx8k --> 1.4x (BL) 1.4x(WL) to keep IR drop across the array path
Bitline resistance max/typical/min | 5.4/4.8/4.1 ohm/cell @ 85C, 4.9/4.3/3.7 ohm/cell@25C | 5.4/4.8/4.1 ohm/cell @ 85C, 4.9/4.3/3.7 ohm/cell@25C, 4.3/3.84/3.3 ohm/cell at -40C | 1.43x 20 series |  | 4kx4k --> 1.67x, 4kx8k --> 1.4x (BL) 1.4x(WL) to keep IR drop across the array path
D0 Wordline capacitance max/typical/min | 5.7/4.9/4.1 aF/cell/side | 5.7/4.9/4.1 aF/cell/side | 1x 20 series | 1x 20 series | capicitance per cell (same for two tile size)
D3 Wordline capacitance max/typical/min | 6.7/5.8/4.9 aF/cell/side | 6.7/5.8/4.9 aF/cell/side | 1x 20 series | 1x 20 series | capicitance per cell (same for two tile size)
D1-D2 Wordline capacitance max/typical/min | 12.4/10.7/8.9 aF/cell/side | 12.4/10.7/8.9 aF/cell/side | 1x 20 series | 1x 20 series | capicitance per cell (same for two tile size)
Bitline capacitance max/typical/min | 12.5/10.8/9.0 aF/cell/side | 12.5/10.8/9.0 aF/cell/side | 1x 20 series | 1x 20 series | capicitance per cell (same for two tile size)
Cell capacitance max/typical/min (at 1.2V) | 2.8/2.5/2.2 aF/cell | 2.8/2.5/2.2 aF/cell | 0.5x 20 series | 0.5x 20 series | 50% cell area
Dummy Bias
BL shield dummies | TBD | 0V | 0V | 0V
WL shield dummies | TBD | 0V/0.8V | 0V/0.8V | 0V/0.8V
BL dummies (excluding shield dummies) | TBD | floated | floated | floated
WL dummies (excluding shield dummies) | TBD | floated | floated | floated
Edge half tile wl dummies | TBD | floated | floated | floated
Overhead due to Sockets
BL equivalent extra cells | NA | 60 x 3 socket area | 60 x 3 socket area | 60 x 3 socket area
WL equivalent extra cells
Other
Maximum Vt at first fire | 9.1 V @ 85C with 100% unfired/Reset cells | 9.1 V @ 85C with 100% unfired/Reset cells | 9.1 V @ 85C with 100% unfired/Reset cells | 9.1 V @ 85C with 100% unfired/Reset cells
Maximum Vt in customer operation, @85C | 7.3V | 7.3V | 7.3V | 7.3V
Maximum Vt in customer operation, @25C | 7.7V | 7.7V | 7.7V | 7.7V

## MTS draft rev0
| Cross section along the WL | [5 empty] | Cross section along the BL
|  | W 55 nm | [5 empty] | W 55 nm
|  | WSiN 4 nm | [5 empty] | WSiN 4 nm
|  | 2 nm HUC |  | or equivalent graded version (15 nm as dep) |  |  |  | 2 nm HUC | or equivalent graded version (15 nm as dep)
|  | 8 nm HUCN | [5 empty] | 8 nm HUCN
| PM | PM 40 nm |  |  |  |  | PM | PM 40 nm
|  | 7 nm HUC + 5 nm HBC |  | or equivalent graded version |  |  |  | 7 nm HUC + 5 nm HBC | or equivalent graded version
|  | 5 nm HUCN | [5 empty] | 5 nm HUCN
| SD | SD 17 nm |  |  |  |  | SD | SD 17 nm
|  | 7 nm HUCN | [5 empty] | 7 nm HUCN
|  | 3 nm HUC | [5 empty] | 3 nm HUC
|  | WSiN 2.5 nm | [5 empty] | WSiN 2.5 nm
|  | W 35 nm | [5 empty] | W 35 nm
- MTS is already considering CN in MEC and TEC
- resulting cell AR (2nd cut) is |  |  | 11.39286 |  | actual s26 AR is | 7.642857
- no SD thickness scaling
- no Es thickness scaling
- only WSiN scales from 5 nm to 4 nm

## Calc
Column1 | 20s POR | 20s Lower Vt | 30 Series 4Kx4K 1/2 leakage as 20s | 30 Series 4Kx8K 1/2 leakage as 20s | 30 Series 4Kx8K 10x lower leakage as 20s | 31 Series 4Kx8K 10x lower leakage as 20s
# of A cells | 8192 | 8192 | 8192 | 8192 | 8192
# of B cells | 8192 | 8192 | 8192 | 16384 | 16384
WL resistance | 30000 | 30000 | 60000 | 48000 | 48000 | ??
WL path resistance | 7500 | 7500 | 15000 | 15000 | 15000
BL resistance | 10000 | 10000 | 20000 | 32000 | 32000
BL path resistance | 10000 | 10000 | 25000 | 15000 | 15000
Median SET Vt | 4.81 | 4.31 | 4.31 | 4.31 | 4.3
Delta VT | 1.38 | 1.38 | 1.38 | 1.38 | 1.4
Median Reset VT | 6.19 | 5.69 | 5.69 | 5.69 | 5.7
Max Set VT | 5.485 | 4.985 | 4.985 | 4.985 | 5
Max Reset VT | 7.265 | 6.765 | 6.765 | 6.765 | 6.8
Inhibit bias | 3.6 | 3.2 | 3.2 | 3.15 | 3.3
Vt sigma | 0.095 | 0.095 | 0.095 | 0.095 | 0.1
C-cell bias | 0.8 | 0.8 | 0.8 | 0.8 | 0.8
Inhibit bias as a % of set Vt | 0.74 | 0.74 | 0.74 | 0.73 | 0.76
Ith | 2e-07 | 2e-07 | 1e-07 | 1e-07 | 2e-08
A cell Leakage per cell | 4.415491e-09 | 4.415491e-09 | 2.207746e-09 | 1.906579e-09 | 5.920625e-10
B cell Leakage per cell | 4.415491e-09 | 4.415491e-09 | 2.207746e-09 | 1.906579e-09 | 5.920625e-10
Set Drift | 0.2 | 0.2 | 0.2 | 0.2 | 0.2
Reset Drift | 0.6 | 0.6 | 0.6 | 0.6 | 0.6
Reset Read Disturb | 0.1 | 0.1 | 0.1 | 0.1 | 0.1
Write
VNN/BLWRTV variation | 0.1 | 0.1 | 0.1 | 0.1 | 0.1
Row leakage drop | 0.081 | 0.081 | 0.081 | 0.056 | 0.017
WL path leakage drop | 0.162 | 0.162 | 0.162 | 0.14 | 0.043
Column leakage drop | 0.054 | 0.054 | 0.054 | 0.149 | 0.046
BL path leakage drop | 0.217 | 0.217 | 0.271 | 0.281 | 0.087
E1 Margin | 0.391 | 0.291 | 0.237 | 0.2295 | 0.29
E4 Margin | 0.6675 | 0.3675 | 0.3675 | 0.2325 | 0.5685
# of Cells needing c-cell (sigma) | -2.35 | 0.65 | 0.65 | 1.65 | -1
VNN needed for Selection | -3.8025 | -3.4025 | -3.4025 | -3.318 | -3.3515
Max BL bias for selection | 3.7055 | 3.6055 | 3.6055 | 3.643 | 3.5085
Column leakage drop at max bl bias | 0.007 | 0.014 | 0.014 | 0.053 | 0.006
BL path leakage drop at max bl bias | 0.029 | 0.058 | 0.073 | 0.1 | 0.012
VPP needed for Selection | 3.7415 | 3.6775 | 3.6925 | 3.796 | 3.5265
(VPP-VNN) for Selection | 7.544 | 7.08 | 7.095 | 7.114 | 6.878
Read
WL/BL bias | 2.8 | 2.55 | 2.55 | 2.55 | 2.55
Bias as percentage of Set VT | 0.58 | 0.59 | 0.59 | 0.59 | 0.59
WL/BL Leakage per cell | 4.225429e-10 | 4.892885e-10 | 2.446443e-10 | 2.446443e-10 | 4.892885e-11
Row leakage drop | 0.012 | 0.015 | 0.015 | 0.012 | 0.002
WL path leakage drop | 0.025 | 0.03 | 0.03 | 0.03 | 0.006
Column leakage drop | 0.008 | 0.01 | 0.012 | 0.015 | 0.003
BL path leakage drop | 0.034 | 0.04 | 0.05 | 0.06 | 0.012
Total leakage | 0.079 | 0.095 | 0.107 | 0.117 | 0.023
VDM variation | 0.1 | 0.1 | 0.107 | 0.117 | 0.1
E2/E3 margin | 0.02 | 0.02 | 0.02 | 0.01 | -0.01
E2/E3 margin (higher VDMs) | 0 | 0.02 | 0.02 | -0.01