## Goal
Scaling Goal |  | S15 | S26 | S37
| double density | 128Gb | 256Gb | 512Gb
| maintain die size | 208mm^2 | 200mm^2 | 200mm^2
| .7-1 X Bandwidth increment | 550MBps | 800MB/s | 1100MB/s
Maintian latency
| Read | 1X | 1X | 1X
| Write | 1X | 1X | 1X
Maintain Window budget
| Vpp-Vnn | 1X | 1X | 1X
| Vt mean | 1X | 1X | 1X
| Vt sigma | 1X | 0.95X | 0.9X
Improve Operating Energy
| Write | 1X | 1X | 0.5X
| Read | 1X | 1X | 1X

## Cell Size
Scaling Goal |  | S15 | S26 | S37 Opt.-1 | S37 Opt.-2
| double density | 128Gb | 256Gb | 512Gb | 512Gb
| maintain die size | 208mm^2 | 200mm^2 | 200mm^2 | 200mm^2
| .7-1 X Bandwidth increment | 550MBps | 800MB/s | 1100MB/s | 1100MB/s
Maintian latency
| Read | 1X | 1X | 1X | 1X
| Write | 1X | 1X | 1X | 1X
Maintain Window budget
| Vpp-Vnn | 1X | 1X | 1X | 1X
| Vt mean | 1X | 1X | 1X | 1X
| Vt sigma | 1X | 0.95X | 0.9X | 0.9X
Improve Operating Energy
| Write | 1X | 1X | 0.5X | 0.5X
| Read | 1X | 1X | 1X | 1X
| Half pitch [nm] | 20.5 | 20.5 | 14 | 16
| density [Gb] | 128 | 256 | 512 | 512
| Deck | 2 | 4 | 4 | 4
| Die size [mm^2] | 208 | 200 | 200 | 200
| scaling ratio | 1 | 1 | 0.6829268 | 0.7804878
| Array area [mm^2] | 115.5174 | 115.5174 | 107.7521 | 140.7375
| Array efficiency | 55.54% | 57.76% | 53.88% | 70.37%
BL Resistance [Ohms/cell]
| BL Res/cell scaling ratio | 1X | 1X |  | 1.3X
WL Resistance [Ohms/cell]
| WL Res/cell scaling ratio | 1X | 1X |  | 1.3X
Reset Current [uA]
| Reset current scaling ratio | 1X | 1X

## cell MTS
20nm POR
|  |  | ½ pitch | 20.5
|  |  | top of 55 | 15
Stack | Thickness [nm] |  | Bottom CD [nm] |  | Electrical |  | Ireset [μA] | 105
| As-dep XRR | EOL TEM | 51 | 55 |  |  | 51 W Cross section [nm2] | 699.881
BL W | 65 | 65 |  | 17.26881 | ρ [μΩ∙cm] | 12 | 55 W Cross section [nm2] | 1048.736
BL WSiN | 5 | 5 | 14 | 17.44334 | ρ [mΩ∙cm] | 120 | 51 cell resistance [Ω/cell] | 7.029766
TE HUC 100C | 15 | 14 | 14.52357 | 17.96691 | ρ [mΩ∙cm] | 30 | 55 cell resistance [Ω/cell] | 4.69136
WLAM1 | 2 | 2 | 14.59338 | 18.03672 |  |  | # of cell in 51 | 2048
PM PM2.A.1 | 35 | 28 | 15.81505 | 19.25839 | VT,SET/VT,RST [V] | 0.2/1.7 | # of cell in 55 | 2048
WLAM2 | 2 | 2 | 15.88486 | 19.3282 |  |  | # of eq. dummy cell in 51 | 244
ME HBC 100C/50W | 10 | 10 |  |  | ρ [mΩ∙cm] | 21 | # of eq. dummy cell in 55 | 844
ME HUC 100C | 5 | 5 | 18.40843 | 21.85177 | ρ [mΩ∙cm] | 30 | 51 Socket to Last bit Res [KΩ] | 20.33008
SD SDδ-V6 | 17.5 | 14 | 19.03672 | 22.48006 | VT,SET [V] | 4.85 | 55 Socket to Last bit Res [KΩ] | 10.7526
BE HBC 100C/300W | 10 | 10 | 19.38577 |  | ρ [mΩ∙cm] | 108 | WL Resistance [KΩ] | 20.33008
WL W | 35 | 35 | 20.60744 |  | ρ [μΩ∙cm] | 12 | BL Resistance [KΩ] | 7.032894
[7 empty] | array parasitic I∙R [mV] | 2873.113
14nm POR: Line in the sand 1 -- No vertical scaling due to window budget, lateral scaling subject to pich based scaling
[5 empty] | scaling factors | 68.29%
|  |  | ½ pitch | 14
|  |  | top of 55 | 10.2439
Stack | Thickness [nm] |  | Bottom CD [nm] |  | Electrical |  | Ireset [μA] | 71.70732
| As-dep XRR | EOL TEM | 51 | 55 |  |  | 51 W Cross section [nm2] | 477.9675
BL W | 65 | 65 |  | 11.79334 | ρ [μΩ∙cm] | 12 | 55 W Cross section [nm2] | 716.2102
BL WSiN | 5 | 5 | 9.560976 | 11.91252 | ρ [mΩ∙cm] | 120 | 51 cell resistance [Ω/cell] | 7.029766
TE HUC 100C | 15 | 14 | 9.918537 | 12.27008 | ρ [mΩ∙cm] | 30 | 55 cell resistance [Ω/cell] | 4.69136
WLAM1 | 2 | 2 | 9.966212 | 12.31776 |  |  | # of cell in 51 | 4096
PM PM2.A.1 | 35 | 28 | 10.80052 | 13.15207 | ∆VT,SET/∆VT,RST [V] | 0.2/1.7 | # of cell in 55 | 4096
WLAM2 | 2 | 2 | 10.8482 | 13.19974 |  |  | # of eq. dummy cell in 51 | 244
ME HBC 100C/50W | 10 | 10 |  |  | ρ [mΩ∙cm] | 21 | # of eq. dummy cell in 55 | 844
ME HUC 100C | 5 | 5 | 12.57161 | 14.92316 | ρ [mΩ∙cm] | 30 | 51 Socket to Last bit Res [KΩ] | 34.72704
SD SDδ-V6 | 17.5 | 14 | 13.00069 | 15.35223 | VT,SET [V] | 4.85 | 55 Socket to Last bit Res [KΩ] | 20.3605
BE HBC 100C/300W | 10 | 10 | 13.23906 |  | ρ [mΩ∙cm] | 108 | WL Resistance [KΩ] | 34.72704
WL W | 35 | 35 | 14.07337 |  | ρ [μΩ∙cm] | 12 | BL Resistance [KΩ] | 12.83521
[7 empty] | array parasitic I∙R [mV] | 3410.561