## dram
| Samsung |  |  |  | SK Hynix |  |  |  | Micron
product | 2Gb | 4Gb | 8Gb | 8Gb | 2Gb | 4Gb | 8Gb | 8Gb | 4Gb | 8Gb | 8Gb | 8Gb (?)
Tech Node | 3x (30nm) | 2x (25nm) | 2y (20nm) | 1x (18nm) | 3x (30nm) | 2x (26nm) | 2y1 (21nm) | 2y2 (21nm) | 3x1 (30nm) | 3x2 (30nm) | GDR (20nm) | LPDR (20nm)
Density [Gb/mm2] | 0.056131 | 0.100867 | 0.142567 | 0.189192 | 0.057053 | 0.081821 | 0.10578 | 0.149707 | 0.059594 | 0.069184 | 0.094222 | 0.126724
Die Size[mm2] | 35.63093 | 39.65618 | 56.11397 | 42.28509 | 1.996855 | 48.8872 | 75.62866 | 53.43772 | 67.12085 | 115.6337 | 84.90586 | 63.12932
IM Flash
product | 128Gb | 128Gb | 256Gb | 512Gb
Tech Node | 10s (20nm) | 20s (20nm) | 20s (20nm) | 30s (14nm)
Density [Gb/mm2] | 0.6213592 | 1.188487 | 1.293583 | 2.56
Die Size[mm2] | 206 | 107.7 | 197.9 | 200