## Sheet1
rank | parameter | Test | 0199762.002_9762-15_D0 | 0199762.002_9762-15_D1 | Calculations | comment | comment2
-1 | #Dice |  | 288 | 288
0 | DVT-1us-1us | probe | 1076 | 1032 |  | low confidence, 30-60% of dice are impacted by Vt<4.6V
0 | DVT-1us-1us | WLR-1 |  |  |  | not exist in autoswr, same issue as above
0 | DVT-1us-1us | WLR-65000
0 | DVT-1us-1us | WLR-500000
0 | DVT-1us-1us | WLR-2000000
1 | DVT-10s-1us | probe | 860 | 781
1 | DVT-10s-1us | WLR-1 | 925 | 860 |  | WLR uses 1s instead of 10s
1 | DVT-10s-1us | WLR-65000 | 909 | 800
1 | DVT-10s-1us | WLR-500000 | 862 | 787
1 | DVT-10s-1us | WLR-2000000 | 800 | 730
2 | DVT-VTI | probe |  |  |  | No measurement @ IRST_TBD including deck offset mirror
2 | DVT-VTI | WLR-1 |  |  |  | No median level trend measured @ IRST TBD, M1S and M3S available. Set Vt has poor visibility at median or -1S | VTI Vt med 1us@Irst_TBD - set med 10s
2 | DVT-VTI | WLR-65000
2 | DVT-VTI | WLR-500000
2 | DVT-VTI | WLR-2000000
3 | DVT-Region-I | probe | 356.725 | 359.6712 | Slope1 * (Irst-Istop) |  | 7.66 material to get more visibility
3 | DVT-Region-I | WLR-1 | 361.9821 | 336.5226 | Slope1 * (Irst-Istop)
3 | DVT-Region-I | WLR-65000 | 348.4826 | 304.6403 | Slope1 * (Irst-Istop)
3 | DVT-Region-I | WLR-500000 | 341.43919 | 261.47628 | Slope1 * (Irst-Istop)
3 | DVT-Region-I | WLR-2000000 | 334.07208 | 213.3621 | Slope1 * (Irst-Istop)
4 | DVT-Region-Is | probe | 177.9222 | 195.6864 | Slope1 * (I2-Istop)
4 | DVT-Region-Is | WLR-1 | 177.6037 | 174.2427 | Slope1 * (I2-Istop)
4 | DVT-Region-Is | WLR-65000 | 172.2155 | 147.5935 | Slope1 * (I2-Istop)
4 | DVT-Region-Is | WLR-500000 | 169.103 | 109.7667 | Slope1 * (I2-Istop)
4 | DVT-Region-Is | WLR-2000000 | 165.9847 | 88.92422 | Slope1 * (I2-Istop)
5 | DVT-Region-II | probe | 1067.734 | 1052.887 | V3-V2-slope1(I3-I2)
5 | DVT-Region-II | WLR-1 | 656.5137 | 606.4684 | V3-V2-slope1(I3-I2)
5 | DVT-Region-II | WLR-65000 | 647.253 | 624.9113 | V3-V2-slope1(I3-I2)
5 | DVT-Region-II | WLR-500000 | 652.8198 | 654.1293 | V3-V2-slope1(I3-I2)
5 | DVT-Region-II | WLR-2000000 | 654.3421 | 646.8758 | V3-V2-slope1(I3-I2)
6 | DVT-Region-IIs | probe | 1198.445 | 1153.438 | V3-V2
6 | DVT-Region-IIs | WLR-1 | 820.2698153 | 748.9789 | V3-V2
6 | DVT-Region-IIs | WLR-65000 | 797.3259 | 762.9024 | V3-V2
6 | DVT-Region-IIs | WLR-500000 | 791.773 | 781.7531 | V3-V2
6 | DVT-Region-IIs | WLR-2000000 | 781.0969 | 754.2439054 | V3-V2
7 | DVT-Region-III | probe | -24.82222238 | -34.58512616 | (Slope3-Slope1)*(Irst-I3)
7 | DVT-Region-III | WLR-1 | 4.605866 | 0.6804972373 | (Slope3-Slope1)*(Irst-I3)
7 | DVT-Region-III | WLR-65000 | 19.2219 | 3.664223 | (Slope3-Slope1)*(Irst-I3)
7 | DVT-Region-III | WLR-500000 | 27.86417 | 9.20118 | (Slope3-Slope1)*(Irst-I3)
7 | DVT-Region-III | WLR-2000000 | 20.20717 | 29.02564 | (Slope3-Slope1)*(Irst-I3)
8 | DVT Region-IIIs | probe | 24.89735 | 23.27507 | Slope3*(Irst-I3)
8 | DVT Region-IIIs | WLR-1 | 30.22337097 | 22.79194 | Slope3*(Irst-I3)
8 | DVT Region-IIIs | WLR-65000 | 49.95546 | 25.84385251 | Slope3*(Irst-I3)
8 | DVT Region-IIIs | WLR-500000 | 64.93108 | 29.0792941 | Slope3*(Irst-I3)
8 | DVT Region-IIIs | WLR-2000000 | 62.34676 | 46.17315808 | Slope3*(Irst-I3)
9 | DVT2 | probe
9 | DVT2 | WLR-1 | 223 | 185
9 | DVT2 | WLR-65000
9 | DVT2 | WLR-500000 | 189 | 155
9 | DVT2 | WLR-2000000 | 171 | 140
10 | WD-DVT2 | probe |  |  | N/A, need dev
10 | WD-DVT2 | WLR-1 |  |  | N/A, need dev
10 | WD-DVT2 | WLR-65000 |  |  | N/A, need dev
10 | WD-DVT2 | WLR-500000 |  |  | N/A, need dev
10 | WD-DVT2 | WLR-2000000 |  |  | N/A, need dev
11 | Drift-DVT2 | probe |  |  | N/A, need dev
11 | Drift-DVT2 | WLR-1 |  |  | N/A, need dev
11 | Drift-DVT2 | WLR-65000 |  |  | N/A, need dev
11 | Drift-DVT2 | WLR-500000 |  |  | N/A, need dev
11 | Drift-DVT2 | WLR-2000000 |  |  | N/A, need dev
12 | RD-short | probe | 1.727652 | 1.777762 | Ratio Post/pre
12 | RD-short | WLR-1 |  |  | Data does not exist in autoswr
12 | RD-short | WLR-65000 |  |  | Data does not exist in autoswr
12 | RD-short | WLR-500000 |  |  | Data does not exist in autoswr
12 | RD-short | WLR-2000000 |  |  | Data does not exist in autoswr