## SRAM only
| N3E | N5 | N6 | N7 |  | N3E | N5 | N6 | N7
Fin | EUV | ArFi | ArFi | ArFi | Fin | 3 | 1 | 1 | 1
Gate | EUV | 3ArFi | 3ArFi | 3ArFi | Gate | 3 | 3 | 3 | 3
Epi | 2 | 4 | 2 | 2 | Epi | 2 | 4 | 2 | 2
CPO | EUV | EUV | 2ArFi | 2ArFi | CPO | 3 | 3 | 2 | 2
MD/MP | 2EUV | 2ArFi + EUV | 7ArFi | 7ArFi | MD/MP | 6 | 5 | 7 | 7
VGVD | 3EUV | 3EUV | EUV | 4ArFi | VGVD | 9 | 9 | 3 | 4
M0 | EUV | EUV | EUV | 5ArFi | M0 | 3 | 3 | 3 | 5
M1 | EUV | EUV | EUV | 4ArFi | M1 | 3 | 3 | 3 | 4
V0 | EUV | EUV | EUV | 3ArFi | V0 | 3 | 3 | 3 | 3
M2 | EUV | EUV | EUV | 3ArFi | M2 | 3 | 3 | 3 | 3
V1 | EUV | EUV | EUV | 2ArFi | V1 | 3 | 3 | 3 | 2
M3 | 2ArFi | 2ArFi | 2ArFi | 2ArFi | M3 | 2 | 2 | 2 | 2
V2 | ArFi | ArFi | ArFi | ArFi | V2 | 1 | 1 | 1 | 1
[5 empty] | 6T Patterning | 26 | 25 | 18 | 19
[5 empty] | Cell patterning | 44 | 43 | 36 | 39
Array Patterning
[5 empty] | cell size | 0.0212 | 0.0214 | 0.0274 | 0.0274
[5 empty] | 6T product | 0.5512 | 0.535 | 0.4932 | 0.5206
[5 empty] | Cell product | 0.9328 | 0.9202 | 0.9864 | 1.0686
Array Product

## TSMC's offering
| N3E | N5 | N6 | N7 |  | N3E | N5 | N6 | N7
Fin | EUV | ArFi | ArFi | ArFi | Fin | 3 | 1 | 1 | 1
Gate | EUV | 3ArFi | 3ArFi | 3ArFi | Gate | 3 | 3 | 3 | 3
Epi | 2 | 4 | 2 | 2 | Epi | 2 | 4 | 2 | 2
CPO | EUV | EUV | 2ArFi | 2ArFi | CPO | 3 | 3 | 2 | 2
MD/MP | 2EUV | 2ArFi + EUV | 7ArFi | 7ArFi | MD/MP | 6 | 5 | 7 | 7
VGVD | 3EUV | 3EUV | EUV | 4ArFi | VGVD | 9 | 9 | 3 | 4
M0 | 3EUV | 2EUV+3ArFi | EUV | 5ArFi | M0 | 9 | 9 | 3 | 5
M1 | EUV | 2EUV | EUV | 4ArFi | M1 | 3 | 6 | 3 | 4
V0 | EUV | EUV | EUV | 3ArFi | V0 | 3 | 3 | 3 | 3
M2 | 2EUV | 2EUV | EUV | 3ArFi | M2 | 6 | 6 | 3 | 3
V1 | 2EUV | EUV | EUV | 2ArFi | V1 | 6 | 3 | 3 | 2
M3 | EUV | 2ArFi | 2ArFi | 2ArFi | M3 | 3 | 2 | 2 | 2
V2 | EUV | EUV | ArFi | ArFi | V2 | 3 | 3 | 1 | 1
[5 empty] | 6T Patterning | 26 | 25 | 18 | 19
[5 empty] | Cell patterning | 59 | 57 | 36 | 39
Array Patterning
[5 empty] | cell size | 0.0212 | 0.0214 | 0.0274 | 0.0274
[5 empty] | 6T product | 0.5512 | 0.535 | 0.4932 | 0.5206
[5 empty] | Cell product | 1.2508 | 1.2198 | 0.9864 | 1.0686
Array Product
0.020544
0.020116

## Benchmark
| Alternative | Std offering
Fin | ArFi | ArFi
Gate | 3ArFi | 3ArFi
Epi | 4 | 4
CPO | EUV | EUV
MD/MP | 2ArFi + EUV | 2ArFi + EUV
VGVD | 3EUV | 3EUV
M0 | EUV | 2EUV+3ArFi
M1 | EUV | 2EUV
V0 | EUV | EUV
M2 | EUV | 2EUV
V1 | EUV | EUV
M3 | 2ArFi | 2ArFi
V2 | ArFi | EUV