## NAND
Table PIDS7 Non-Volatile Memory Technology Requirements
| Year of Production | 2011 | 2012 | 2013 | 2014 | 2015 | 2016 | 2017 | 2018 | 2019 | 2020 | 2021 | 2022 | 2023 | 2024 | 2025 | 2026
IS | DRAM ½ Pitch (nm) (contacted) | 35.71652 | 31.81981 | 28.34822 | 25.2554 | 22.5 | 20.04522 | 17.85826 | 15.9099 | 14.17411 | 12.6277 | 11.25 | 10.02261 | 8.929131 | 7.954951 | 7.087056 | 6.313849
IS | MPU/ASIC Metal 1 (M1) ½ Pitch (nm)(contacted) | 37.84034 | 31.81981 | 26.75716 | 23.83792 | 21.23717 | 18.92017 | 16.85595 | 15.01695 | 13.37858 | 11.91896 | 10.61859 | 9.460085 | 8.427977 | 7.508474 | 6.68929 | 5.95948
IS | Planar (2D) NAND Flash uncontacted poly 1/2 Pitch (nm) | 21.85947 | 20.04522 | 18.38155 | 16.85595 | 15.45698 | 14.17411 | 12.99772 | 11.91896 | 10.92973 | 10.02261 | 8.929131 | 7.954951 | 7.954951 | 7.954951 | 7.954951 | 7.954951
IS | Maximum number of bits per cell (MLC) [13] | 3 | 3 | 3 | 3 | 3 | 3 | 3 | 3 | 3 | 3 | 4 | 4 | 4 | 4 | 4 | 4
NEW | Maximum number of bits per chip (SLC/MLC) | [5 empty] | 128G / 256G | 256G / 512G | 256G / 512G | 512G / 1T | 512G / 1T | 512G / 1T | 1T / 2T | 1T / 2T | 1T / 2T | 2T / 4T | 2T / 4T
NEW | Minimum array 1/2 pitch - F(nm) [15] | [5 empty] | 32nm | 32nm | 32nm | 28nm | 28nm | 28nm | 24nm | 24nm | 24nm | 18nm | 18nm
NEW | Number of 3D layers for array at minimum 1/2 array pitch [16] | [5 empty] | 8 | 16 | 32 | 32 | 64 | 64 | 98 | 98 | 98 | 128 | 128
NEW | Option A (1/2 pitch x layer number) | [5 empty] | 24nm / 4 layers | 24nm / 8 layers | 24nm / 16 layers | 21nm / 16 layers | 21nm / 32 layers | 21nm / 32 layers | 16nm / 48 layers | 16nm / 48 layers | 16nm / 48 layers | 12nm / 64 layers | 12nm / 64 layers
NEW | Option B (1/2 pitch x layer number) | [5 empty] | 32nm / 8 layers | 32nm / 16 layers | 32nm / 32 layers | 28nm / 32 layers | 28nm / 64 layers | 28nm / 64 layers | 24nm / 98 layers | 24nm / 98 layers | 24nm / 98 layers | 18nm / 128 layers | 18nm / 128 layers
| op. A 1/2 pitch | [5 empty] | 24 | 24 | 24 | 21 | 21 | 21 | 16 | 16 | 16 | 12 | 12
| op. A layers | [5 empty] | 4 | 8 | 16 | 16 | 32 | 32 | 48 | 48 | 48 | 64 | 64
| op B 1/2 pitch | [5 empty] | 32 | 32 | 32 | 28 | 28 | 28 | 24 | 24 | 24 | 18 | 18
| op. B lauers | [5 empty] | 8 | 16 | 32 | 32 | 64 | 64 | 98 | 98 | 98 | 128 | 128
| Planar Cell Size | 1911.345 | 1607.244 | 1351.525 | 1136.493 | 955.6727 | 803.6218 | 675.7627 | 568.2464 | 477.8364 | 401.8109 | 318.9175 | 253.125 | 253.125 | 253.125 | 253.125 | 253.125
NEW | Option A cell sizes | [5 empty] | 576 | 288 | 144 | 110.25 | 55.125 | 55.125 | 21.33333 | 21.33333 | 21.33333 | 9 | 9
NEW | Option B Cell sizes | [5 empty] | 512 | 256 | 128 | 98 | 49 | 49 | 23.5102 | 23.5102 | 23.5102 | 10.125 | 10.125
NEW | Maximum number of bits per cell (MLC) [18] | [5 empty] | 2 | 2 | 2 | 2 | 2 | 2 | 2 | 2 | 2 | 2 | 2
NEW | Chip area at maximum number of bits mm2 [19] | [5 empty] | 150.3332 | 161.6371 | 97.29109 | 149.7438 | 100.2253 | 100.2253 | 125.7237 | 125.7237 | 125.7237 | 128.5304 | 128.5304
NEW | Bit density SLC (Bits/cm2) [20] | [5 empty] | 91422872340.4 | 170058718152.9 | 282531415343.9 | 367130979375.9 | 548519803178.2 | 548519803178.2 | 874545690550.4 | 874545690550.4 | 874545690550.4 | 1710897248955.0 | 1710897248955.0
NEW | Bit density MLC (Bits/cm2) [20] | [5 empty] | 182845744680.9 | 340117436305.7 | 565062830687.8 | 734261958751.8 | 1097039606356.4 | 1097039606356.4 | 1749091381100.7 | 1749091381100.7 | 1749091381100.7 | 3421794497910.0 | 3421794497910.0
NEW | STTM
| Year of Production | 2011 | 2012 | 2013 | 2014 | 2015 | 2016 | 2017 | 2018 | 2019 | 2020 | 2021 | 2022 | 2023 | 2024 | 2025 | 2026
Is/Unchanged | MRAM technology node F (nm) [59] | 65 | 65 | 45 | 45 | 45 | 32 | 32 | 32 | 22 | 22 | 22 | 16 | 16 | 16 | 11 | 11
IS | MRAM cell size area factor a in multiples of F2 | 20 | 20 | 15 | 14 | 14 | 10 | 10 | 10 | 8 | 8 | 8 | 8 | 8 | 8 | 6 | 6
Is/Unchanged | MRAM typical cell size (um2) | 0.0845 | 0.0845 | 0.030375 | 0.02835 | 0.02835 | 0.01024 | 0.01024 | 0.01024 | 0.003872 | 0.003872 | 0.003872 | 0.002048 | 0.002048 | 0.002048 | 0.000726 | 0.000726
pcm
| Year of Production | 2011 | 2012 | 2013 | 2014 | 2015 | 2016 | 2017 | 2018 | 2019 | 2020 | 2021 | 2022 | 2023 | 2024 | 2025 | 2026
IS |  | 45 | 38 | 32 | 28 | 24 | 21 | 18 | 16 | 14 | 13 | 12 | 10 | 9 | 8 | 8 | 8
IS | # of F BJT | 4 | 4 | 4 | 4 | 4 | 4 | 4 | 4 | 4 | 4 | 4 | 4 | 4 | 4 | 4 | 4
IS | # of F MOS | 14 | 12 | 8 | 8 | 8 | 6 | 6 | 6 | 6 | 6 | 5 | 5 | 5 | 5 | 5 | 5
IS | MLC | 1 | 1 | 1 | 1 | 2 | 2 | 4 | 4 | 4 | 4 | 4 | 4 | 4 | 4 | 4
IS |  | 8100 | 5776 | 4096 | 3136 | 1152 | 882 | 324 | 256 | 196 | 169 | 144 | 100 | 81 | 64 | 64 | 64
IS |  | 28350 | 17328 | 8192 | 6272 | 2304 | 1323 | 486 | 384 | 294 | 253.5 | 180 | 125 | 101.25 | 80 | 80 | 80
IS |  | 1000000000 | 1000000000 | 1000000000 | 1000000000 | 1000000000 | 1000000000 | 1000000000 | 1000000000 | 1000000000 | 1000000000 | 1000000000 | 1000000000 | 1000000000 | 1000000000 | 1000000000 | 1000000000

## DRAM
Table PIDS6 DRAM Technology Requirements
| Year in Production | 2009 | 2010 | 2011 | 2012 | 2013 | 2014 | 2015 | 2016 | 2017 | 2018 | 2019 | 2020 | 2021 | 2022 | 2023 | 2024 | 2025 | 2026
ITRS2010 | DRAM ½ Pitch (nm) [1] |  | 42 | 36 | 31 | 28 | 25 | 24 | 21 | 18 | 16 | 14 | 13 | 12 | 10 | 9 | 8
ORTC Gold for 2011 |  | 45 | 40.09044 | 35.71652 | 31.81981 | 28.34822 | 25.2554 | 22.5 | 20.04522 | 17.85826 | 15.9099 | 14.17411 | 12.6277 | 11.25 | 10.02261 | 8.929131 | 7.954951 | 7.087056 | 6.313849
ITRS 2011 proposal |  |  |  | 36 | 31 | 28 | 25 | 22 | 20 | 18 | 16 | 14 | 13 | 12 | 11 | 10 | 9 | 7 | 6
ITRS2010 | DRAM cell size (µm2) [2] |  | 0.010584 | 0.007776 | 0.005766 | 0.003136 | 0.0025 | 0.002304 | 0.001764 | 0.001296 | 0.001024 | 0.000784 | 0.000676 | 0.000576 | 0.0004 | 0.0004 | 0.0004
ITRS 2011 proposal |  |  |  | 0.007776 | 0.005766 | 0.003136 | 0.0025 | 0.001936 | 0.0016 | 0.001296 | 0.001024 | 0.000784 | 0.000676 | 0.000576 | 0.000484 | 0.0004 | 0.000324 | 0.000196 | 0.000144
ITRS2010 | DRAM storage node cell capacitor dielectric: equivalent oxide thickness EOT (nm) [3] |  | 0.5998571 | 0.4999091 | 0.3999273 | 0.3003 | 0.29991 | 0.29991 | 0.29991 | 0.29991 | 0.29991 | 0.24999 | 0.20007 | 0.13338 | 0.12012 | 0.1001 | 0.1001
ITRS 2011 proposal |  |  |  | 0.5 | 0.5 | 0.3 | 0.3 | 0.3 | 0.3 | 0.3 | 0.3 | 0.3 | 0.3 | 0.3 | 0.3 | 0.25 | 0.25 | 0.25 | 0.25
ITRS2010 | DRAM storage node cell capacitor voltage (V) [4] |  | 0.55 | 0.55 | 0.55 | 0.55 | 0.55 | 0.5 | 0.5 | 0.5 | 0.5 | 0.45 | 0.45 | 0.45 | 0.45 | 0.425 | 0.425
ITRS 2011 proposal |  |  |  | 0.55 | 0.55 | 0.525 | 0.525 | 0.5 | 0.475 | 0.475 | 0.475 | 0.45 | 0.45 | 0.45 | 0.45 | 0.425 | 0.425 | 0.4 | 0.4
ITRS2010 | Equivalent Electric field of capacitor dielectric, (MV/cm) [5] |  | 9.16885 | 11.002 | 13.7525 | 18.31502 | 18.33883 | 16.67167 | 16.67167 | 16.67167 | 16.67167 | 18.00072 | 22.49213 | 33.73819 | 37.46254 | 42.45754 | 42.45754
ITRS 2011 proposal |  |  |  | 11 | 11 | 17.5 | 17.5 | 16.66667 | 15.83333 | 15.83333 | 15.83333 | 15 | 15 | 15 | 15 | 17 | 17 | 16 | 16
ITRS2010 | DRAM cell FET structure [6] |  | RCAT | RCAT | FinFET | VCT | VCT | VCT | VCT | VCT | VCT | VCT | VCT | VCT | VCT | VCT | VCT
ITRS 2011 proposal |  |  | RCAT | RCAT | RCAT+Fin | VCT | VCT | VCT | VCT | VCT | VCT | VCT | VCT | VCT | VCT | VCT | VCT | VCT | VCT
ITRS2010 | DRAM cell FET dielectric: equivalent oxide thickness, EOT (nm) [7] |  | 5 | 5 | 4.5 | 4.5 | 4.5 | 4.5 | 4 | 4 | 4 | 4 | 4 | 4 | 4 | 4 | 4
ITRS 2011 proposal |  |  |  | 5 | 5 | 4.5 | 4.5 | 4.5 | 4.5 | 4 | 4 | 4 | 4 | 4 | 4 | 4 | 4 | 4 | 4
ITRS2010 | Maximum Word line (WL) level (V) [8] |  | 2.7 | 2.7 | 2.7 | 2.6 | 2.6 | 2.5 | 2.4 | 2.3 | 2.3 | 2.2 | 2.2 | 2.2 | 2.2 | 2 | 2
ITRS 2011 proposal |  |  | 2.7 | 2.7 | 2.7 | 2.6 | 2.6 | 2.5 | 2.4 | 2.4 | 2.4 | 2.4 | 2.4 | 2.2 | 2.2 | 2 | 2 | 2.2 | 2.2
ITRS2010 | Negative Word line (WL) use [9] |  | yes | yes | yes | yes | yes | yes | yes | yes | yes | yes | yes | yes | yes | yes | yes
ITRS 2011 proposal |  |  | yes | yes | yes | yes | yes | yes | yes | yes | yes | yes | yes | yes | yes | yes | yes | yes | yes
ITRS2010 | Equivalent Electric field of cell FET device dielectric (MV/cm) [10] |  | 6 | 6.75 | 6.75 | 6.5 | 6.5 | 6.25 | 6.857143 | 6.571429 | 6.571429 | 6.285714 | 6.285714 | 6.285714 | 6.285714 | 6.666667 | 6.666667
ITRS 2011 proposal |  |  |  | 5.4 | 5.4 | 5.777778 | 5.777778 | 5.555556 | 5.333333 | 6 | 6 | 6 | 6 | 5.5 | 5.5 | 5 | 5 | 5.5 | 5.5
ITRS2010 | Cell Size Factor: a [11] |  | 6 | 6 | 6 | 4 | 4 | 4 | 4 | 4 | 4 | 4 | 4 | 4 | 4 | 4 | 4
ITRS 2011 proposal |  |  | 6 | 6 | 6 | 4 | 4 | 4 | 4 | 4 | 4 | 4 | 4 | 4 | 4 | 4 | 4 | 4 | 4
ITRS2010 | Array Area Efficiency [12] |  | 0.57 | 0.59 | 0.59 | 0.59 | 0.59 | 0.59 | 0.59 | 0.59 | 0.59 | 0.59 | 0.59 | 0.59 | 0.59 | 0.59 | 0.59
ITRS 2011 proposal |  |  | 0.55 | 0.55 | 0.55 | 0.55 | 0.55 | 0.55 | 0.55 | 0.55 | 0.55 | 0.55 | 0.55 | 0.55 | 0.55 | 0.55 | 0.55 | 0.55 | 0.55
ITRS2010 | Minimum DRAM retention time (ms) [13] |  | 64 | 64 | 64 | 64 | 64 | 64 | 64 | 64 | 64
ITRS 2011 proposal |  |  | 64 | 64 | 64 | 64 | 64 | 64 | 64 | 64 | 64
ITRS2010 | DRAM soft error rate (fits) [14] |  | 1000 | 1000 | 1000 | 1000 | 1000 | 1000 | 1000 | 1000 | 1000 | 1000 | 1000 | 1000 | 1000 | 1000 | 1000
ITRS 2011 proposal |  |  | 1000 | 1000 | 1000 | 1000 | 1000 | 1000 | 1000 | 1000 | 1000 | 1000 | 1000 | 1000 | 1000 | 1000 | 1000 | 1000 | 1000
ITRS2010 | Vint (support FET voltage) [V] [15] |  | 1.2 | 1.2 | 1.2 | 1.2 | 1.2 | 1.1 | 1.1 | 1.1 | 1.1 | 1 | 1 | 1 | 1 | 0.95 | 0.95
ITRS 2011 proposal |  |  | 1.2 | 1.2 | 1.2 | 1.2 | 1.2 | 1.1 | 1.1 | 1.1 | 1.1 | 1 | 1 | 1 | 1 | 0.95 | 0.95 | 0.95 | 0.95
ITRS2010 | Support nMOS EOT [nm] [16] |  | 2.5 | 2.4 | 2.4 | 2.3 | 2.3 | 2 | 2 | 1.6 | 1.5 | 1.4 | 1.3 | 1.3 | 1.2 | 1.2 | 1.2
ITRS 2011 proposal |  |  | 2.5 | 2.3 | 2.3 | 2.2 | 2.2 | 2 | 1.8 | 1.8 | 1.8 | 1.6 | 1.5 | 1.4 | 1.3 | 1.2 | 1.2 | 1.2 | 1.2
ITRS2010 | Support PMOS Gate Electrode [17] |  | P+Poly/W | P+Poly/W | P+Poly/W | P+Poly/W | P+Poly/W | TiN | TiN | TiN | TiN | TiN | TiN | TiN | TiN | TiN | TiN
ITRS 2011 proposal |  |  | P+Poly/W | P+Poly/W | P+Poly/W | P+Poly/W | P+Poly/W | TiN | TiN | TiN | TiN | TiN | TiN | TiN | TiN | TiN | TiN | TiN | TiN
ITRS2010 | Support Gate Oxide [18] |  | SiON | SiON | SiON | SiON | SiON | HfSiON | HfSiON | HfSiON | HfSiON | HfSiON | HfSiON | HfSiON | HfSiON | HfSiON | HfSiON
ITRS 2011 proposal |  |  | SiON | SiON | SiON | SiON | SiON | HfSiON | HfSiON | HfSiON | HfSiON | HfSiON | HfSiON | HfSiON | HfSiON | HfSiON | HfSiON | HfSiON | HfSiON
ITRS2010 | Support min. Lgate for NMOS FET, physical [nm] [19] |  | 75 | 65 | 65 | 55 | 48 | 42 | 38 | 34 | 32 | 27 | 24 | 21 | 19 | 17 | 16
ITRS 2011 proposal |  |  | 75 | 65 | 65 | 55 | 48 | 42 | 38 | 38 | 38 | 38 | 34.70353 | 32.10076 | 29.69321 | 27.46622 | 25.40625 | 23.50078 | 21.73822
ITRS2010 | Support Isat-n [µA/µm] (25C, Vg=Vd=Vint) [20] |  | 450 | 410 | 400 | 400 | 400 | 440 | 450 | 450 | 450 | 450 | 450 | 450 | 450 | 450 | 450
ITRS 2011 proposal |  |  | 450 | 410 | 400 | 400 | 400 | 440 | 450 | 450 | 450 | 450 | 450 | 450 | 450 | 450 | 450 | 450 | 450
ITRS2010 | Support min. Vtn (25C, Gm,max, Vd=55mV) [21] |  | 0.4 | 0.4 | 0.4 | 0.4 | 0.4 | 0.4 | 0.4 | 0.4 | 0.4 | 0.4 | 0.4 | 0.4 | 0.35 | 0.35 | 0.35
ITRS 2011 proposal |  |  | 0.4 | 0.4 | 0.4 | 0.4 | 0.4 | 0.4 | 0.4 | 0.4 | 0.4 | 0.4 | 0.4 | 0.4 | 0.387 | 0.36765 | 0.36765 | 0.387 | 0.36765
ITRS2010 | Support Isat-p [µA/µm] (25C, Vg=Vd=-Vint) [22] |  | 210 | 170 | 170 | 175 | 170 | 190 | 200 | 200 | 200 | 200 | 200 | 200 | 200 | 200 | 200
ITRS 2011 proposal |  |  | 210 | 170 | 170 | 175 | 175 | 190 | 200 | 200 | 200 | 200 | 200 | 200 | 200 | 200 | 200 | 200 | 200
ITRS2010 | Support min. Vtp (25C, Gm,max, Vd=55mV) [23] |  | -0.4 | -0.4 | -0.4 | -0.4 | -0.4 | -0.4 | -0.4 | -0.4 | -0.4 | -0.4 | -0.4 | -0.4 | -0.4 | -0.4 | -0.4
ITRS 2011 proposal |  |  | -0.4 | -0.4 | -0.4 | -0.4 | -0.4 | -0.4 | -0.4 | -0.4 | -0.4 | -0.4 | -0.4 | -0.4 | -0.4 | -0.4 | -0.4 | -0.4 | -0.4
Manufacturable solutions exist, and are being optimized
Manufacturable solutions are known
[5 empty] | Interim solutions are known | ¿
Manufacturable solutions are NOT known
Notes for Table PIDS4:
[1]The Half pitch table of PIDS is based on the survey, but ORTC is the model based calculation. Therefore, there is some small number difference between PIDS and ORTC. In 2009 edition, DRAM half pitch is not accelerated from 2006 update.
[2] The DRAM cell size is driven by the values for DRAM capacity (bits per chip) and chip size, as discussed in more detail in the Front End Process chapter. The capacity and chip size numbers are based on the ORTC Tables 1a and 1b. Since the DRAM capacity
[3] Storage node cell dielectric EOT is defined as (dielectric physical thickness / [κ/3.9]), where κ is the relative dielectric constant of the storage node cell dielectric and 3.9 is the relative dielectric constant of thermal SiO2. The value of EOT is
[4] The DRAM storage node capacitor voltage must be low enough that the resulting electric field in the dielectric (see Note [5]) is within acceptable limits.
[5] The equivalent electric field in the capacitor dielectric is (DRAM storage node capacitor voltage / DRAM storage node dielectric equivalent oxide thickness, EOT). The equivalent field is the electric field if the dielectric is silicon dioxide; if the
[6] DRAM cell MOSFET structure migrates from RCAT (recessed channel array transistor) to RCAT+Fin(Saddle Fin structure). RCAT is a technology to improve retention time characteristics by introducing recessed channel structure. RCAT+Fin structure will be implemented with buried WL technology in very near future.
[7] DRAM cell FET dielectric EOT is defined as (dielectric physical thickness / [κ/3.9]), where κ is the relative dielectric constant of the DRAM cell FET dielectric and 3.9 is the relative dielectric constant of thermal SiO2. The EOT values here are large
[8] Maximum word line level is the (highly boosted) gate voltage for cell FET devices. The high gate voltage is required to get enough device drive current with high threshold voltage due to back gate voltage at the operating condition.
[9] Negative word line is used to suppress sub-threshold leakage current of cell transistor even in the case of lower level of Vt value of cell FET. The low Vt is preferable to get higher drive current of cell FET.
[10] The equivalent electric field in the cell FET device dielectric is (maximum word line level / DRAM cell FET dielectric equivalent oxide thickness, EOT). The equivalent field is the electric field if the dielectric is silicon dioxide; if the dielectric
[11] Cell size factor = a = (DRAM cell size/F2), where F is the DRAM ½ pitch. The current values of a are 6 for 2009. And a=4 will be predicted in 2011.
[12] Array area efficiency is the ratio of cell array area to total chip area. Hence, array area efficiency = 1 / (1 + [peripheral circuit area]/NaF2), where N is the DRAM capacity (number of bits per chip), F is the DRAM ½ pitch, and a is the cell size f
[13] Retention time is defined at 85ºC, and is the minimum time during which the data from memory can still be sensed correctly without refreshing a row bit line. The 64 ms specified here is the value needed for PC applications. The retention time depends
[14] This is a typical FIT rate and depends on cycle time and the quality of cell capacitor and sensing circuits.
[15] Vint is the nominal power supply voltage for DRAM support FET in peripheral circuit area. It has been chosen to maintain sufficient voltage over-drive in order to meet the required saturation current drive values while still maintaining reasonable ve
[16] DRAM support MOS FET dielectric EOT is defined as (dielectric physical thickness / [κ/3.9]), where κ is the relative dielectric constant of the DRAM cell FET dielectric and 3.9 is the relative dielectric constant of thermal SiO2.
[17] Support PMOS FET Gate electrode material migrates from P+Poly/W to TiN.
[18] DRAM support MOS FET dielectric material migrates from SiON to HfSiON in order to leakage current to meet.
[19] Physical support min. Lgate for NMOS FET is the final, as-etched length of the bottom of the gate electrode.
[20] Support Isat-n (the saturation drive current for support NMOS FET) is defined as the NMOSFET drain current per micron device width with the gate bias and the drain bias set equal to Vint (see Note [15]) and the source and substrate biases set to zero
[21] Support min Vtn is the saturation threshold voltage measured at 25°C, Gm max,Vd=55mV.
[22] Support Isat-p (the saturation drive current for support PMOS FET) is defined as the PMOSFET drain current per micron device width with the gate bias and the drain bias set equal to -Vint (see Note [15]) and the source and substrate biases set to zero
[23] Support min Vtp is the saturation threshold voltage measured at 25°C, Gm max,Vd=55mV.

## Benchmark
Table PIDS7 Non-Volatile Memory Technology Requirements
| Year of Production | 2011 | 2012 | 2013 | 2014 | 2015 | 2016 | 2017 | 2018 | 2019 | 2020 | 2021 | 2022 | 2023 | 2024 | 2025 | 2026
Logic | 1/2 pitch [nm] | 37.84034 | 31.81981 | 26.75716 | 23.83792 | 21.23717 | 18.92017 | 16.85595 | 15.01695 | 13.37858 | 11.91896 | 10.61859 | 9.460085 | 8.427977 | 7.508474 | 6.68929 | 5.95948
DRAM | 1/2 pitch [nm] | 35.71652 | 31.81981 | 28.34822 | 25.2554 | 22.5 | 20.04522 | 17.85826 | 15.9099 | 14.17411 | 12.6277 | 11.25 | 10.02261 | 8.929131 | 7.954951 | 7.087056 | 6.313849
DRAM | Cell Sizes [nm^2] | 7776 | 5766 | 3136 | 2500 | 1936 | 1600 | 1296 | 1024 | 784 | 676 | 576 | 484 | 400 | 324 | 196 | 144
| Effective size/bit | 14138.18 | 10483.64 | 5701.818 | 4545.455 | 3520 | 2909.091 | 2356.364 | 1861.818 | 1425.455 | 1229.091 | 1047.273 | 880 | 727.2727 | 589.0909 | 356.3636 | 261.8182
| Norm size/bit | 8.876374 | 6.581941 | 3.579772 | 2.853773 | 2.209962 | 1.826414 | 1.479396 | 1.168905 | 0.8949431 | 0.7716601 | 0.6575092 | 0.5524904 | 0.4566036 | 0.3698489 | 0.2237358
NAND | 1/2 pitch [nm] | 21.85947 | 20.04522 | 18.38155 | 16.85595 | 15.45698 | 14.17411 | 12.99772 | 11.91896 | 10.92973 | 10.02261 | 8.929131 | 7.954951 | 7.954951 | 7.954951 | 7.954951 | 7.954951
| Cell Sizes [nm^2] | 1911.345 | 1607.244 | 1351.525 | 1136.493 | 955.6727 | 803.6218 | 675.7627 | 568.2464 | 477.8364 | 401.8109 | 318.9175 | 253.125 | 253.125 | 253.125 | 253.125 | 253.125
| Effective size/bit | 1592.788 | 1339.37 | 1126.271 | 947.0774 | 796.394 | 669.6848 | 563.1356 | 473.5387 | 398.197 | 334.8424 | 265.7646 | 210.9375 | 210.9375 | 210.9375 | 210.9375 | 230.1136
| Norm size/bit | 1 | 0.8408964 | 0.7071068 | 0.5946036 | 0.5 | 0.4204482 | 0.3535534 | 0.2973018 | 0.25 | 0.2102241 | 0.166855 | 0.1324329 | 0.1324329 | 0.1324329 | 0.1324329
STTM | 1/2 pitch [nm] | 65 | 65 | 45 | 45 | 45 | 32 | 32 | 32 | 22 | 22 | 22 | 16 | 16 | 16 | 11 | 11
| # of F | 20 | 20 | 15 | 14 | 14 | 10 | 10 | 10 | 8 | 8 | 8 | 8 | 8 | 8 | 6 | 6
| Cell Sizes [nm^2] | 84500 | 84500 | 30375 | 28350 | 28350 | 10240 | 10240 | 10240 | 3872 | 3872 | 3872 | 2048 | 2048 | 2048 | 726 | 726
| Effective size/bit | 105625 | 105625 | 37968.75 | 35437.5 | 35437.5 | 12800 | 12800 | 12800 | 4840 | 4840 | 4840 | 2560 | 2560 | 2560 | 907.5 | 907.5
| Norm size/bit | 66.31454 | 66.31454 | 23.83792 | 22.24872 | 22.24872 | 8.036224 | 8.036224 | 8.036224 | 3.038697 | 3.038697 | 3.038697 | 1.607245 | 1.607245 | 1.607245 | 0.5697557 | 0.5697557
PCM BJT | 1/2 pitch [nm] | 45 | 38 | 32 | 28 | 24 | 21 | 18 | 16 | 14 | 13 | 12 | 10 | 9 | 8 | 8 | 8
| # of F | 4 | 4 | 4 | 4 | 4 | 4 | 4 | 4 | 4 | 4 | 4 | 4 | 4 | 4 | 4 | 4
| Cell Sizes [nm^2] | 8100 | 5776 | 4096 | 3136 | 2304 | 1764 | 1296 | 1024 | 784 | 676 | 576 | 400 | 324 | 256 | 256 | 256
| Effective size/bit | 20250 | 14440 | 10240 | 7840 | 5760 | 4410 | 3240 | 2560 | 1960 | 1690 | 1440 | 1000 | 810 | 640 | 640 | 640
| Norm size/bit | 12.71356 | 9.065865 | 6.428979 | 4.922187 | 3.616301 | 2.76873 | 2.034169 | 1.607245 | 1.230547 | 1.061033 | 0.9040752 | 0.62783 | 0.5085423 | 0.4018112 | 0.4018112 | 0.4018112
PCM MOS | 1/2 pitch [nm] | 45 | 38 | 32 | 28 | 24 | 21 | 18 | 16 | 14 | 13 | 12 | 10 | 9 | 8 | 8 | 8
| # of F | 14 | 12 | 8 | 8 | 8 | 6 | 6 | 6 | 6 | 6 | 5 | 5 | 5 | 5 | 5 | 5
| Cell Sizes [nm^2] | 28350 | 17328 | 8192 | 6272 | 4608 | 2646 | 1944 | 1536 | 1176 | 1014 | 720 | 500 | 405 | 320 | 320 | 320
| Effective size/bit | 56700 | 34656 | 16384 | 12544 | 9216 | 5292 | 3888 | 3072 | 2352 | 2028 | 1440 | 1000 | 810 | 640 | 640 | 640
| Norm size/bit | 35.59796 | 21.75808 | 10.28637 | 7.875499 | 5.786081 | 3.322476 | 2.441003 | 1.928694 | 1.476656 | 1.273239 | 0.9040752 | 0.62783 | 0.5085423 | 0.4018112 | 0.4018112 | 0.4018112